## Sheet3
SRNo | Heat_No. | Batch_No. | Dia_(mm) | Direction | Report_No | Property | Spec_Min | Spec_Max | Result | Admet_Report_No | Result_Admet
1 | 700496 | T9-006 | 95.25 Dia | Longitudinal | K80212071 | UTS | 1069 |  | 1260.64 | 24J1196 | 1282
1 | 700496 | T9-006 | 95.25 Dia | Longitudinal | K80212071 | YS | 1000 |  | 1185.58 | 24J1196 | 1238
1 | 700496 | T9-006 | 95.25 Dia | Longitudinal | K80212071 | EL | 12 |  | 12.4 | 24J1196 | 16
1 | 700496 | T9-006 | 95.25 Dia | Longitudinal | K80212071 | RA | 45 |  | 52.25 | 24J1196 | 55
2 | 700496 | T9-006 | 95.25 Dia | Transverse | K80212071 | UTS | 1069 |  | 1266.05 | 24J1197 | NOT DONE
2 | 700496 | T9-006 | 95.25 Dia | Transverse | K80212071 | YS | 1000 |  | 1184.98 | 24J1197 | NOT DONE
2 | 700496 | T9-006 | 95.25 Dia | Transverse | K80212071 | EL | 8 |  | 12.28 | 24J1197 | NOT DONE
2 | 700496 | T9-006 | 95.25 Dia | Transverse | K80212071 | RA | 32 |  | 51.62 | 24J1197 | NOT DONE
3 | 700497 | T9-006 | 95.25 Dia | Longitudinal | K80212072 | UTS | 1069 |  | 1283.72 | 24J1198 | 1267
3 | 700497 | T9-006 | 95.25 Dia | Longitudinal | K80212072 | YS | 1000 |  | 1145.52 | 24J1198 | 1225
3 | 700497 | T9-006 | 95.25 Dia | Longitudinal | K80212072 | EL | 12 |  | 13.06 | 24J1198 | 18
3 | 700497 | T9-006 | 95.25 Dia | Longitudinal | K80212072 | RA | 45 |  | 52.02 | 24J1198 | 57
4 | 700497 | T9-006 | 95.25 Dia | Transverse | K80212072 | UTS | 1069 |  | 1279.87 | 24J1199 | NOT DONE
4 | 700497 | T9-006 | 95.25 Dia | Transverse | K80212072 | YS | 1000 |  | 1143.9 | 24J1199 | NOT DONE
4 | 700497 | T9-006 | 95.25 Dia | Transverse | K80212072 | EL | 8 |  | 13.6 | 24J1199 | NOT DONE
4 | 700497 | T9-006 | 95.25 Dia | Transverse | K80212072 | RA | 32 |  | 53.06 | 24J1199 | NOT DONE
5 | 604769 | T9-0137 | 95.25 Dia | Longitudinal | K80228499 | UTS | 1069 |  | 1155.12 | 24J1196 | 1174
5 | 604769 | T9-0137 | 95.25 Dia | Longitudinal | K80228499 | YS | 1000 |  | 1122.43 | 24J1196 | 1100
5 | 604769 | T9-0137 | 95.25 Dia | Longitudinal | K80228499 | EL | 12 |  | 14.28 | 24J1196 | 15
5 | 604769 | T9-0137 | 95.25 Dia | Longitudinal | K80228499 | RA | 45 |  | 57.44 | 24J1196 | 60
6 | 604769 | T9-0137 | 95.25 Dia | Transverse | K80228499 | UTS | 1069 |  | 1151.4 | 24J1197 | 1149
6 | 604769 | T9-0137 | 95.25 Dia | Transverse | K80228499 | YS | 1000 |  | 1096.2 | 24J1197 | 1119
6 | 604769 | T9-0137 | 95.25 Dia | Transverse | K80228499 | EL | 8 |  | 13.8 | 24J1197 | 16
6 | 604769 | T9-0137 | 95.25 Dia | Transverse | K80228499 | RA | 32 |  | 44.7 | 24J1197 | 56
7 | 604775 | T9-0142 | 79.40 Dia | Longitudinal | K80229055 | UTS | 1069 |  | 1184.21 | 24J1198 | 1176
7 | 604775 | T9-0142 | 79.40 Dia | Longitudinal | K80229055 | YS | 1000 |  | 1163.26 | 24J1198 | 1110
7 | 604775 | T9-0142 | 79.40 Dia | Longitudinal | K80229055 | EL | 12 |  | 14.3 | 24J1198 | 16
7 | 604775 | T9-0142 | 79.40 Dia | Longitudinal | K80229055 | RA | 45 |  | 55.77 | 24J1198 | 63
8 | 604775 | T9-0142 | 79.40 Dia | Transverse | K80229055 | UTS | 1069 |  | 1159.19 | 24J1199 | 1162
8 | 604775 | T9-0142 | 79.40 Dia | Transverse | K80229055 | YS | 1000 |  | 1134.2 | 24J1199 | 1105
8 | 604775 | T9-0142 | 79.40 Dia | Transverse | K80229055 | EL | 8 |  | 12.08 | 24J1199 | 13
8 | 604775 | T9-0142 | 79.40 Dia | Transverse | K80229055 | RA | 32 |  | 52.22 | 24J1199 | 42
9 | 604980 | T9-0307 | 79.40 Dia | Longitudinal | K80242267 | UTS | 1069 |  | 1127.16 | 24J1200 | 1137
9 | 604980 | T9-0307 | 79.40 Dia | Longitudinal | K80242267 | YS | 1000 |  | 1093.28 | 24J1200 | 1100
9 | 604980 | T9-0307 | 79.40 Dia | Longitudinal | K80242267 | EL | 12 |  | 17.54 | 24J1200 | 20
9 | 604980 | T9-0307 | 79.40 Dia | Longitudinal | K80242267 | RA | 45 |  | 57.51 | 24J1200 | 63
10 | 604980 | T9-0307 | 79.40 Dia | Transverse | K80242267 | UTS | 1069 |  | 1124 | 24J1201 | 1132
10 | 604980 | T9-0307 | 79.40 Dia | Transverse | K80242267 | YS | 1000 |  | 1078.65 | 24J1201 | 1074
10 | 604980 | T9-0307 | 79.40 Dia | Transverse | K80242267 | EL | 8 |  | 16.92 | 24J1201 | 19
10 | 604980 | T9-0307 | 79.40 Dia | Transverse | K80242267 | RA | 32 |  | 59.04 | 24J1201 | 56
11 | 604981 | T9-0308 | 79.4 Dia | Longitudinal | K80242268 | UTS | 1069 |  | 1122.09 | 24J1202 | 1139
11 | 604981 | T9-0308 | 79.4 Dia | Longitudinal | K80242268 | YS | 1000 |  | 1094.05 | 24J1202 | 1095
11 | 604981 | T9-0308 | 79.4 Dia | Longitudinal | K80242268 | EL | 12 |  | 16.08 | 24J1202 | 21
11 | 604981 | T9-0308 | 79.4 Dia | Longitudinal | K80242268 | RA | 45 |  | 61.83 | 24J1202 | 64
12 | 604981 | T9-0308 | 79.4 Dia | Transverse | K80242268 | UTS | 1069 |  | 1088.13 | 24J1203 | 1125
12 | 604981 | T9-0308 | 79.4 Dia | Transverse | K80242268 | YS | 1000 |  | 1055.21 | 24J1203 | 1072
12 | 604981 | T9-0308 | 79.4 Dia | Transverse | K80242268 | EL | 8 |  | 13.68 | 24J1203 | 17
12 | 604981 | T9-0308 | 79.4 Dia | Transverse | K80242268 | RA | 32 |  | 54.41 | 24J1203 | 51
13 | 604985 | T9-0309 | 79.4 Dia | Longitudinal | K80242269 | UTS | 1069 |  | 1126.88 | 24J1204 | 1134
13 | 604985 | T9-0309 | 79.4 Dia | Longitudinal | K80242269 | YS | 1000 |  | 1085 | 24J1204 | 1096
13 | 604985 | T9-0309 | 79.4 Dia | Longitudinal | K80242269 | EL | 12 |  | 17.6 | 24J1204 | 21
13 | 604985 | T9-0309 | 79.4 Dia | Longitudinal | K80242269 | RA | 45 |  | 63.55 | 24J1204 | 63
14 | 604985 | T9-0309 | 79.4 Dia | Transverse | K80242269 | UTS | 1069 |  | 1113.54 | 24J1205 | 1119
14 | 604985 | T9-0309 | 79.4 Dia | Transverse | K80242269 | YS | 1000 |  | 1068.5 | 24J1205 | 1082
14 | 604985 | T9-0309 | 79.4 Dia | Transverse | K80242269 | EL | 8 |  | 18.68 | 24J1205 | 17
14 | 604985 | T9-0309 | 79.4 Dia | Transverse | K80242269 | RA | 32 |  | 60.98 | 24J1205 | 55
15 | 700585 | T9-0138 | 95.25 Dia | Longitudinal | K80228496 | UTS | 1069 |  | 1169.33 | 24J1206 | 1188
15 | 700585 | T9-0138 | 95.25 Dia | Longitudinal | K80228496 | YS | 1000 |  | 1141.14 | 24J1206 | 1112
15 | 700585 | T9-0138 | 95.25 Dia | Longitudinal | K80228496 | EL | 12 |  | 15.36 | 24J1206 | 18
15 | 700585 | T9-0138 | 95.25 Dia | Longitudinal | K80228496 | RA | 45 |  | 57.28 | 24J1206 | 60
16 | 700585 | T9-0138 | 95.25 Dia | Transverse | K80228496 | UTS | 1069 |  | 1166.9 | 24J1207 | 1119
16 | 700585 | T9-0138 | 95.25 Dia | Transverse | K80228496 | YS | 1000 |  | 1138.7 | 24J1207 | 1082
16 | 700585 | T9-0138 | 95.25 Dia | Transverse | K80228496 | EL | 8 |  | 13.7 | 24J1207 | 17
16 | 700585 | T9-0138 | 95.25 Dia | Transverse | K80228496 | RA | 32 |  | 52.4 | 24J1207 | 55
17 | 700586 | T9-0137 | 95.25 Dia | Longitudinal | K80228497 | UTS | 1069 |  | 1163.68 | 24J1208 | 1179
17 | 700586 | T9-0137 | 95.25 Dia | Longitudinal | K80228497 | YS | 1000 |  | 1137.12 | 24J1208 | 1100
17 | 700586 | T9-0137 | 95.25 Dia | Longitudinal | K80228497 | EL | 12 |  | 15.28 | 24J1208 | 18
17 | 700586 | T9-0137 | 95.25 Dia | Longitudinal | K80228497 | RA | 45 |  | 57.1 | 24J1208 | 63
18 | 700586 | T9-0137 | 95.25 Dia | Transverse | K80228497 | UTS | 1069 |  | 1149.8 | 24J1209 | 1165
18 | 700586 | T9-0137 | 95.25 Dia | Transverse | K80228497 | YS | 1000 |  | 1068.1 | 24J1209 | 1131
18 | 700586 | T9-0137 | 95.25 Dia | Transverse | K80228497 | EL | 8 |  | 15.5 | 24J1209 | 15
18 | 700586 | T9-0137 | 95.25 Dia | Transverse | K80228497 | RA | 32 |  | 54.6 | 24J1209 | 57
19 | 700590 | T9-0140 | 101.6 Dia | Longitudinal | K80228339 | UTS | 1069 |  | 1156.23 | 24J1210 | 1193
19 | 700590 | T9-0140 | 101.6 Dia | Longitudinal | K80228339 | YS | 1000 |  | 1108.87 | 24J1210 | 1076
19 | 700590 | T9-0140 | 101.6 Dia | Longitudinal | K80228339 | EL | 12 |  | 15.78 | 24J1210 | 16
19 | 700590 | T9-0140 | 101.6 Dia | Longitudinal | K80228339 | RA | 45 |  | 57.2 | 24J1210 | 62
20 | 700590 | T9-0140 | 101.6 Dia | Transverse | K80228339 | UTS | 1069 |  | 1150.3 | 24J1211 | 1174
20 | 700590 | T9-0140 | 101.6 Dia | Transverse | K80228339 | YS | 1000 |  | 1080.3 | 24J1211 | 1138
20 | 700590 | T9-0140 | 101.6 Dia | Transverse | K80228339 | EL | 8 |  | 17.2 | 24J1211 | 15
20 | 700590 | T9-0140 | 101.6 Dia | Transverse | K80228339 | RA | 32 |  | 54.7 | 24J1211 | 54
21 | 700591 | T9-0141 | 101.6 Dia | Longitudinal | K80228337 | UTS | 1069 |  | 1160.33 | 24J1212 | 1189
21 | 700591 | T9-0141 | 101.6 Dia | Longitudinal | K80228337 | YS | 1000 |  | 1108.31 | 24J1212 | 1142
21 | 700591 | T9-0141 | 101.6 Dia | Longitudinal | K80228337 | EL | 12 |  | 16.44 | 24J1212 | 18
21 | 700591 | T9-0141 | 101.6 Dia | Longitudinal | K80228337 | RA | 45 |  | 57.79 | 24J1212 | 62
22 | 700591 | T9-0141 | 101.6 Dia | Transverse | K80228337 | UTS | 1069 |  | 1161.7 | 24J1213 | 1150
22 | 700591 | T9-0141 | 101.6 Dia | Transverse | K80228337 | YS | 1000 |  | 1149.3 | 24J1213 | 1114
22 | 700591 | T9-0141 | 101.6 Dia | Transverse | K80228337 | EL | 8 |  | 14.9 | 24J1213 | 18
22 | 700591 | T9-0141 | 101.6 Dia | Transverse | K80228337 | RA | 32 |  | 53.7 | 24J1213 | 58
23 | 700592 | T9-0141 | 101.6 Dia | Longitudinal | K80228335 | UTS | 1069 |  | 1170.59 | 24J1214 | 1198
23 | 700592 | T9-0141 | 101.6 Dia | Longitudinal | K80228335 | YS | 1000 |  | 1132.01 | 24J1214 | 1123
23 | 700592 | T9-0141 | 101.6 Dia | Longitudinal | K80228335 | EL | 12 |  | 16.42 | 24J1214 | 18
23 | 700592 | T9-0141 | 101.6 Dia | Longitudinal | K80228335 | RA | 45 |  | 56.51 | 24J1214 | 61
24 | 700592 | T9-0141 | 101.6 Dia | Transverse | K80228335 | UTS | 1069 |  | 1183.6 | 24J1215 | 1161
24 | 700592 | T9-0141 | 101.6 Dia | Transverse | K80228335 | YS | 1000 |  | 1142.7 | 24J1215 | 1119
24 | 700592 | T9-0141 | 101.6 Dia | Transverse | K80228335 | EL | 8 |  | 14.6 | 24J1215 | 21
24 | 700592 | T9-0141 | 101.6 Dia | Transverse | K80228335 | RA | 32 |  | 53 | 24J1215 | 55
25 | 700698 | T9-0139 | 79.4 Dia | Longitudinal | K80229054 | UTS | 1069 |  | 1179.77 | 24J1216 | 1201
25 | 700698 | T9-0139 | 79.4 Dia | Longitudinal | K80229054 | YS | 1000 |  | 1132.51 | 24J1216 | 1156
25 | 700698 | T9-0139 | 79.4 Dia | Longitudinal | K80229054 | EL | 12 |  | 15.36 | 24J1216 | 17
25 | 700698 | T9-0139 | 79.4 Dia | Longitudinal | K80229054 | RA | 45 |  | 55.48 | 24J1216 | 58
26 | 700698 | T9-0139 | 79.4 Dia | Transverse | K80229054 | UTS | 1069 |  | 1191.6 | 24J1217 | 1178
26 | 700698 | T9-0139 | 79.4 Dia | Transverse | K80229054 | YS | 1000 |  | 1146.7 | 24J1217 | 1091
26 | 700698 | T9-0139 | 79.4 Dia | Transverse | K80229054 | EL | 8 |  | 14.4 | 24J1217 | 17
26 | 700698 | T9-0139 | 79.4 Dia | Transverse | K80229054 | RA | 32 |  | 55.1 | 24J1217 | 55
27 | 700699 | T9-0125 | 79.4 Dia | Longitudinal | K80229056 | UTS | 1069 |  | 1182.85 | 24J1218 | 1151
27 | 700699 | T9-0125 | 79.4 Dia | Longitudinal | K80229056 | YS | 1000 |  | 1159.7 | 24J1218 | 1108
27 | 700699 | T9-0125 | 79.4 Dia | Longitudinal | K80229056 | EL | 12 |  | 14.74 | 24J1218 | 19
27 | 700699 | T9-0125 | 79.4 Dia | Longitudinal | K80229056 | RA | 45 |  | 57.03 | 24J1218 | 61
28 | 700699 | T9-0125 | 79.4 Dia | Transverse | K80229056 | UTS | 1069 |  | 1171.19 | 24J1219 | 1141
28 | 700699 | T9-0125 | 79.4 Dia | Transverse | K80229056 | YS | 1000 |  | 1144.72 | 24J1219 | 1103
28 | 700699 | T9-0125 | 79.4 Dia | Transverse | K80229056 | EL | 8 |  | 11.76 | 24J1219 | 14
28 | 700699 | T9-0125 | 79.4 Dia | Transverse | K80229056 | RA | 32 |  | 50.54 | 24J1219 | 50
29 | 604982 | T9-0318 | 95.25 Dia | Longitudinal | K80242968 | UTS | 1069 |  | 1139.31 | 24J1220 | 1134
29 | 604982 | T9-0318 | 95.25 Dia | Longitudinal | K80242968 | YS | 1000 |  | 1077.47 | 24J1220 | 1083
29 | 604982 | T9-0318 | 95.25 Dia | Longitudinal | K80242968 | EL | 12 |  | 19.66 | 24J1220 | 21
29 | 604982 | T9-0318 | 95.25 Dia | Longitudinal | K80242968 | RA | 45 |  | 59.04 | 24J1220 | 59
30 | 604982 | T9-0318 | 95.25 Dia | Transverse | K80242968 | UTS | 1069 |  | 1124.4 | 24J1221 | 1135
30 | 604982 | T9-0318 | 95.25 Dia | Transverse | K80242968 | YS | 1000 |  | 1054.54 | 24J1221 | 1055
30 | 604982 | T9-0318 | 95.25 Dia | Transverse | K80242968 | EL | 8 |  | 17.04 | 24J1221 | 12
30 | 604982 | T9-0318 | 95.25 Dia | Transverse | K80242968 | RA | 32 |  | 55.77 | 24J1221 | 34
31 | 604984 | T9-0323 | 101.6 Dia | Longitudinal | K80242972 | UTS | 1069 |  | 1123.21 | 24J1222 | 1123
31 | 604984 | T9-0323 | 101.6 Dia | Longitudinal | K80242972 | YS | 1000 |  | 1057.24 | 24J1222 | 1045
31 | 604984 | T9-0323 | 101.6 Dia | Longitudinal | K80242972 | EL | 12 |  | 19.24 | 24J1222 | 21
31 | 604984 | T9-0323 | 101.6 Dia | Longitudinal | K80242972 | RA | 45 |  | 58.12 | 24J1222 | 60
32 | 604984 | T9-0323 | 101.6 Dia | Transverse | K80242972 | UTS | 1069 |  | 1145.07 | 24J1223 | 1120
32 | 604984 | T9-0323 | 101.6 Dia | Transverse | K80242972 | YS | 1000 |  | 1074.48 | 24J1223 | 1048
32 | 604984 | T9-0323 | 101.6 Dia | Transverse | K80242972 | EL | 8 |  | 18.36 | 24J1223 | 14
32 | 604984 | T9-0323 | 101.6 Dia | Transverse | K80242972 | RA | 32 |  | 52.05 | 24J1223 | 35
33 | 604979 | T9-0318 | 95.25 Dia | Longitudinal | K80242971 | UTS | 1069 |  | 1151.56 | 24J1224 | 1132
33 | 604979 | T9-0318 | 95.25 Dia | Longitudinal | K80242971 | YS | 1000 |  | 1094.82 | 24J1224 | 1073
33 | 604979 | T9-0318 | 95.25 Dia | Longitudinal | K80242971 | EL | 12 |  | 20.78 | 24J1224 | 22
33 | 604979 | T9-0318 | 95.25 Dia | Longitudinal | K80242971 | RA | 45 |  | 59.29 | 24J1224 | 60
34 | 604979 | T9-0318 | 95.25 Dia | Transverse | K80242971 | UTS | 1069 |  | 1133.15 | 24J1225 | 1129
34 | 604979 | T9-0318 | 95.25 Dia | Transverse | K80242971 | YS | 1000 |  | 1071.2 | 24J1225 | 1052
34 | 604979 | T9-0318 | 95.25 Dia | Transverse | K80242971 | EL | 8 |  | 17.2 | 24J1225 | 16
34 | 604979 | T9-0318 | 95.25 Dia | Transverse | K80242971 | RA | 32 |  | 55.41 | 24J1225 | 35
35 | 604983 | T9-0319 | 95.25 Dia | Longitudinal | K80242970 | UTS | 1069 |  | 1127.5 | 24J1226 | 1146
35 | 604983 | T9-0319 | 95.25 Dia | Longitudinal | K80242970 | YS | 1000 |  | 1054.72 | 24J1226 | 1090
35 | 604983 | T9-0319 | 95.25 Dia | Longitudinal | K80242970 | EL | 12 |  | 19.86 | 24J1226 | 21
35 | 604983 | T9-0319 | 95.25 Dia | Longitudinal | K80242970 | RA | 45 |  | 61.41 | 24J1226 | 60
36 | 604983 | T9-0319 | 95.25 Dia | Transverse | K80242970 | UTS | 1069 |  | 1138.68 | 24J1227 | 1132
36 | 604983 | T9-0319 | 95.25 Dia | Transverse | K80242970 | YS | 1000 |  | 1043.52 | 24J1227 | 1058
36 | 604983 | T9-0319 | 95.25 Dia | Transverse | K80242970 | EL | 8 |  | 16.4 | 24J1227 | 17
36 | 604983 | T9-0319 | 95.25 Dia | Transverse | K80242970 | RA | 32 |  | 41.3 | 24J1227 | 41

## Sheet2
SRNo | Heat_No. | Batch_No. | Dia_(mm) | Report_No | Property | Spec_Min | Spec_Max | Result | Admet_Report_No | Result_Admet
1 | 700496 | T9-006 | 95.25 Dia | K80212071 | C | 0 | 0.07 | 0.03 | 22K00092 | 0.04
2 | 700496 | T9-006 | 95.25 Dia | K80212071 | Mn | 0 | 1 | 0.89 | 22K00092 | 0.84
3 | 700496 | T9-006 | 95.25 Dia | K80212071 | Si | 0 | 1 | 0.44 | 22K00092 | 0.46
4 | 700496 | T9-006 | 95.25 Dia | K80212071 | P | 0 | 0.03 | 0.017 | 22K00092 | 0.02
5 | 700496 | T9-006 | 95.25 Dia | K80212071 | S | 0 | 0.015 | 0.003 | 22K00092 | 0.009
6 | 700496 | T9-006 | 95.25 Dia | K80212071 | Cr | 14 | 15.5 | 15.24 | 22K00092 | 15.05
7 | 700496 | T9-006 | 95.25 Dia | K80212071 | Ni | 3.5 | 5.5 | 4.8 | 22K00092 | 4.84
8 | 700496 | T9-006 | 95.25 Dia | K80212071 | Cb (Nb) |  | 0.45 | 0.375 | 22K00092 | 0.388
9 | 700496 | T9-006 | 95.25 Dia | K80212071 | Cu | 2.5 | 4.5 | 4.19 | 22K00092 | 3.99
10 | 700496 | T9-006 | 95.25 Dia | K80212071 | Mo | 0 | 0.5 | 0.134 | 22K00092 | 0.14
11 | 700497 | T9-006 | 95.25 Dia | K80212072 | C | 0 | 0.07 | 0.037 | 22K00091 | 0.038
12 | 700497 | T9-006 | 95.25 Dia | K80212072 | Mn | 0 | 1 | 0.9 | 22K00091 | 0.84
13 | 700497 | T9-006 | 95.25 Dia | K80212072 | Si | 0 | 1 | 0.44 | 22K00091 | 0.46
14 | 700497 | T9-006 | 95.25 Dia | K80212072 | P | 0 | 0.03 | 0.017 | 22K00091 | 0.02
15 | 700497 | T9-006 | 95.25 Dia | K80212072 | S | 0 | 0.015 | 0.001 | 22K00091 | 0.009
16 | 700497 | T9-006 | 95.25 Dia | K80212072 | Cr | 14 | 15.5 | 15.22 | 22K00091 | 15.12
17 | 700497 | T9-006 | 95.25 Dia | K80212072 | Ni | 3.5 | 5.5 | 4.75 | 22K00091 | 4.75
18 | 700497 | T9-006 | 95.25 Dia | K80212072 | Cb (Nb) |  | 0.45 | 0.376 | 22K00091 | 0.393
19 | 700497 | T9-006 | 95.25 Dia | K80212072 | Cu | 2.5 | 4.5 | 4.16 | 22K00091 | 3.91
20 | 700497 | T9-006 | 95.25 Dia | K80212072 | Mo | 0 | 0.5 | 0.134 | 22K00091 | 0.14
21 | 604769 | T9-0137 | 95.25 Dia | K80228499 | C | 0 | 0.07 | 0.052 | 24J1196 | 0.053
22 | 604769 | T9-0137 | 95.25 Dia | K80228499 | Mn | 0 | 1 | 0.81 | 24J1196 | 0.84
23 | 604769 | T9-0137 | 95.25 Dia | K80228499 | Si | 0 | 1 | 0.37 | 24J1196 | 0.4
24 | 604769 | T9-0137 | 95.25 Dia | K80228499 | P | 0 | 0.03 | 0.012 | 24J1196 | 0.015
25 | 604769 | T9-0137 | 95.25 Dia | K80228499 | S | 0 | 0.015 | 0.0035 | 24J1196 | 0.005
26 | 604769 | T9-0137 | 95.25 Dia | K80228499 | Cr | 14 | 15.5 | 15.42 | 24J1196 | 15.36
27 | 604769 | T9-0137 | 95.25 Dia | K80228499 | Ni | 3.5 | 5.5 | 4.61 | 24J1196 | 4.7
28 | 604769 | T9-0137 | 95.25 Dia | K80228499 | Cb (Nb) |  | 0.45 | 0.3 | 24J1196 | 0.32
29 | 604769 | T9-0137 | 95.25 Dia | K80228499 | Cu | 2.5 | 4.5 | 4.2 | 24J1196 | 4.18
30 | 604769 | T9-0137 | 95.25 Dia | K80228499 | Mo | 0 | 0.5 | 0.046 | 24J1196 | 0.1
31 | 604775 | T9-0142 | 79.40 Dia | K80229055 | C | 0 | 0.07 | 0.048 | 24J1198 | 0.053
32 | 604775 | T9-0142 | 79.40 Dia | K80229055 | Mn | 0 | 1 | 0.89 | 24J1198 | 0.89
33 | 604775 | T9-0142 | 79.40 Dia | K80229055 | Si | 0 | 1 | 0.35 | 24J1198 | 0.25
34 | 604775 | T9-0142 | 79.40 Dia | K80229055 | P | 0 | 0.03 | 0.029 | 24J1198 | 0.014
35 | 604775 | T9-0142 | 79.40 Dia | K80229055 | S | 0 | 0.015 | 0.012 | 24J1198 | 0.006
36 | 604775 | T9-0142 | 79.40 Dia | K80229055 | Cr | 14 | 15.5 | 15.35 | 24J1198 | 15.44
37 | 604775 | T9-0142 | 79.40 Dia | K80229055 | Ni | 3.5 | 5.5 | 4.68 | 24J1198 | 4.77
38 | 604775 | T9-0142 | 79.40 Dia | K80229055 | Cb (Nb) |  | 0.45 | 0.3187 | 24J1198 | 0.33
39 | 604775 | T9-0142 | 79.40 Dia | K80229055 | Cu | 2.5 | 4.5 | 4.28 | 24J1198 | 4.2
40 | 604775 | T9-0142 | 79.40 Dia | K80229055 | Mo | 0 | 0.5 | 0.041 | 24J1198 | 0.1
41 | 604980 | T9-0307 | 79.40 Dia | K80242267 | C | 0 | 0.07 | 0.06 | 24J1200 | 0.064
42 | 604980 | T9-0307 | 79.40 Dia | K80242267 | Mn | 0 | 1 | 0.94 | 24J1200 | 0.92
43 | 604980 | T9-0307 | 79.40 Dia | K80242267 | Si | 0 | 1 | 0.26 | 24J1200 | 0.29
44 | 604980 | T9-0307 | 79.40 Dia | K80242267 | P | 0 | 0.03 | 0.017 | 24J1200 | 0.02
45 | 604980 | T9-0307 | 79.40 Dia | K80242267 | S | 0 | 0.015 | 0.002 | 24J1200 | 0.007
46 | 604980 | T9-0307 | 79.40 Dia | K80242267 | Cr | 14 | 15.5 | 15.34 | 24J1200 | 15.42
47 | 604980 | T9-0307 | 79.40 Dia | K80242267 | Ni | 3.5 | 5.5 | 4.89 | 24J1200 | 4.82
48 | 604980 | T9-0307 | 79.40 Dia | K80242267 | Cb (Nb) |  | 0.45 | 0.32 | 24J1200 | 0.36
49 | 604980 | T9-0307 | 79.40 Dia | K80242267 | Cu | 2.5 | 4.5 | 4.01 | 24J1200 | 4.18
50 | 604980 | T9-0307 | 79.40 Dia | K80242267 | Mo | 0 | 0.5 | 0.084 | 24J1200 | 0.1
51 | 604981 | T9-0308 | 79.4 Dia | K80242268 | C | 0 | 0.07 | 0.06 | 24J1202 | 0.063
52 | 604981 | T9-0308 | 79.4 Dia | K80242268 | Mn | 0 | 1 | 0.93 | 24J1202 | 0.94
53 | 604981 | T9-0308 | 79.4 Dia | K80242268 | Si | 0 | 1 | 0.29 | 24J1202 | 0.28
54 | 604981 | T9-0308 | 79.4 Dia | K80242268 | P | 0 | 0.03 | 0.017 | 24J1202 | 0.02
55 | 604981 | T9-0308 | 79.4 Dia | K80242268 | S | 0 | 0.015 | 0.002 | 24J1202 | 0.006
56 | 604981 | T9-0308 | 79.4 Dia | K80242268 | Cr | 14 | 15.5 | 15.42 | 24J1202 | 15.43
57 | 604981 | T9-0308 | 79.4 Dia | K80242268 | Ni | 3.5 | 5.5 | 4.86 | 24J1202 | 4.77
58 | 604981 | T9-0308 | 79.4 Dia | K80242268 | Cb (Nb) |  | 0.45 | 0.33 | 24J1202 | 0.35
59 | 604981 | T9-0308 | 79.4 Dia | K80242268 | Cu | 2.5 | 4.5 | 4 | 24J1202 | 4.16
60 | 604981 | T9-0308 | 79.4 Dia | K80242268 | Mo | 0 | 0.5 | 0.085 | 24J1202 | 0.1
61 | 604985 | T9-0309 | 79.4 Dia | K80242269 | C | 0 | 0.07 | 0.06 | 24J1204 | 0.063
62 | 604985 | T9-0309 | 79.4 Dia | K80242269 | Mn | 0 | 1 | 0.94 | 24J1204 | 0.94
63 | 604985 | T9-0309 | 79.4 Dia | K80242269 | Si | 0 | 1 | 0.32 | 24J1204 | 0.27
64 | 604985 | T9-0309 | 79.4 Dia | K80242269 | P | 0 | 0.03 | 0.017 | 24J1204 | 0.02
65 | 604985 | T9-0309 | 79.4 Dia | K80242269 | S | 0 | 0.015 | 0.003 | 24J1204 | 0.005
66 | 604985 | T9-0309 | 79.4 Dia | K80242269 | Cr | 14 | 15.5 | 15.46 | 24J1204 | 15.45
67 | 604985 | T9-0309 | 79.4 Dia | K80242269 | Ni | 3.5 | 5.5 | 4.83 | 24J1204 | 4.82
68 | 604985 | T9-0309 | 79.4 Dia | K80242269 | Cb (Nb) |  | 0.45 | 0.34 | 24J1204 | 0.35
69 | 604985 | T9-0309 | 79.4 Dia | K80242269 | Cu | 2.5 | 4.5 | 4.02 | 24J1204 | 4.14
70 | 604985 | T9-0309 | 79.4 Dia | K80242269 | Mo | 0 | 0.5 | 0.085 | 24J1204 | 0.1
71 | 700585 | T9-0138 | 95.25 Dia | K80228496 | C | 0 | 0.07 | 0.053 | 24J1206 | 0.055
72 | 700585 | T9-0138 | 95.25 Dia | K80228496 | Mn | 0 | 1 | 0.83 | 24J1206 | 0.84
73 | 700585 | T9-0138 | 95.25 Dia | K80228496 | Si | 0 | 1 | 0.41 | 24J1206 | 0.41
74 | 700585 | T9-0138 | 95.25 Dia | K80228496 | P | 0 | 0.03 | 0.014 | 24J1206 | 0.015
75 | 700585 | T9-0138 | 95.25 Dia | K80228496 | S | 0 | 0.015 | 0.005 | 24J1206 | 0.006
76 | 700585 | T9-0138 | 95.25 Dia | K80228496 | Cr | 14 | 15.5 | 15.25 | 24J1206 | 15.28
77 | 700585 | T9-0138 | 95.25 Dia | K80228496 | Ni | 3.5 | 5.5 | 4.62 | 24J1206 | 4.69
78 | 700585 | T9-0138 | 95.25 Dia | K80228496 | Cb (Nb) |  | 0.45 | 0.31 | 24J1206 | 0.33
79 | 700585 | T9-0138 | 95.25 Dia | K80228496 | Cu | 2.5 | 4.5 | 4.12 | 24J1206 | 4.18
80 | 700585 | T9-0138 | 95.25 Dia | K80228496 | Mo | 0 | 0.5 | 0.047 | 24J1206 | 0.1
81 | 700586 | T9-0137 | 95.25 Dia | K80228497 | C | 0 | 0.07 | 0.052 | 24J1208 | 0.057
82 | 700586 | T9-0137 | 95.25 Dia | K80228497 | Mn | 0 | 1 | 0.82 | 24J1208 | 0.84
83 | 700586 | T9-0137 | 95.25 Dia | K80228497 | Si | 0 | 1 | 0.41 | 24J1208 | 0.41
84 | 700586 | T9-0137 | 95.25 Dia | K80228497 | P | 0 | 0.03 | 0.014 | 24J1208 | 0.015
85 | 700586 | T9-0137 | 95.25 Dia | K80228497 | S | 0 | 0.015 | 0.004 | 24J1208 | 0.006
86 | 700586 | T9-0137 | 95.25 Dia | K80228497 | Cr | 14 | 15.5 | 15.29 | 24J1208 | 15.14
87 | 700586 | T9-0137 | 95.25 Dia | K80228497 | Ni | 3.5 | 5.5 | 4.63 | 24J1208 | 4.69
88 | 700586 | T9-0137 | 95.25 Dia | K80228497 | Cb (Nb) |  | 0.45 | 0.31 | 24J1208 | 0.32
89 | 700586 | T9-0137 | 95.25 Dia | K80228497 | Cu | 2.5 | 4.5 | 4.11 | 24J1208 | 4.17
90 | 700586 | T9-0137 | 95.25 Dia | K80228497 | Mo | 0 | 0.5 | 0.046 | 24J1208 | 0.1
91 | 700590 | T9-0140 | 101.6 Dia | K80228339 | C | 0 | 0.07 | 0.053 | 24J1210 | 0.055
92 | 700590 | T9-0140 | 101.6 Dia | K80228339 | Mn | 0 | 1 | 0.82 | 24J1210 | 0.84
93 | 700590 | T9-0140 | 101.6 Dia | K80228339 | Si | 0 | 1 | 0.38 | 24J1210 | 0.41
94 | 700590 | T9-0140 | 101.6 Dia | K80228339 | P | 0 | 0.03 | 0.013 | 24J1210 | 0.015
95 | 700590 | T9-0140 | 101.6 Dia | K80228339 | S | 0 | 0.015 | 0.0042 | 24J1210 | 0.006
96 | 700590 | T9-0140 | 101.6 Dia | K80228339 | Cr | 14 | 15.5 | 15.43 | 24J1210 | 15.27
97 | 700590 | T9-0140 | 101.6 Dia | K80228339 | Ni | 3.5 | 5.5 | 4.65 | 24J1210 | 4.74
98 | 700590 | T9-0140 | 101.6 Dia | K80228339 | Cb (Nb) |  | 0.45 | 0.31 | 24J1210 | 0.33
99 | 700590 | T9-0140 | 101.6 Dia | K80228339 | Cu | 2.5 | 4.5 | 4.02 | 24J1210 | 4.12
100 | 700590 | T9-0140 | 101.6 Dia | K80228339 | Mo | 0 | 0.5 | 0.047 | 24J1210 | 0.1
101 | 700591 | T9-0141 | 101.6 Dia | K80228337 | C | 0 | 0.07 | 0.051 | 24J1212 | 0.054
102 | 700591 | T9-0141 | 101.6 Dia | K80228337 | Mn | 0 | 1 | 0.82 | 24J1212 | 0.84
103 | 700591 | T9-0141 | 101.6 Dia | K80228337 | Si | 0 | 1 | 0.38 | 24J1212 | 0.43
104 | 700591 | T9-0141 | 101.6 Dia | K80228337 | P | 0 | 0.03 | 0.013 | 24J1212 | 0.015
105 | 700591 | T9-0141 | 101.6 Dia | K80228337 | S | 0 | 0.015 | 0.0041 | 24J1212 | 0.006
106 | 700591 | T9-0141 | 101.6 Dia | K80228337 | Cr | 14 | 15.5 | 15.31 | 24J1212 | 15.24
107 | 700591 | T9-0141 | 101.6 Dia | K80228337 | Ni | 3.5 | 5.5 | 4.63 | 24J1212 | 4.74
108 | 700591 | T9-0141 | 101.6 Dia | K80228337 | Cb (Nb) |  | 0.45 | 0.31 | 24J1212 | 0.33
109 | 700591 | T9-0141 | 101.6 Dia | K80228337 | Cu | 2.5 | 4.5 | 4.1 | 24J1212 | 4.19
110 | 700591 | T9-0141 | 101.6 Dia | K80228337 | Mo | 0 | 0.5 | 0.047 | 24J1212 | 0.1
111 | 700592 | T9-0141 | 101.6 Dia | K80228335 | C | 0 | 0.07 | 0.053 | 24J1214 | 0.054
112 | 700592 | T9-0141 | 101.6 Dia | K80228335 | Mn | 0 | 1 | 0.82 | 24J1214 | 0.84
113 | 700592 | T9-0141 | 101.6 Dia | K80228335 | Si | 0 | 1 | 0.39 | 24J1214 | 0.41
114 | 700592 | T9-0141 | 101.6 Dia | K80228335 | P | 0 | 0.03 | 0.012 | 24J1214 | 0.015
115 | 700592 | T9-0141 | 101.6 Dia | K80228335 | S | 0 | 0.015 | 0.004 | 24J1214 | 0.005
116 | 700592 | T9-0141 | 101.6 Dia | K80228335 | Cr | 14 | 15.5 | 15.48 | 24J1214 | 15.36
117 | 700592 | T9-0141 | 101.6 Dia | K80228335 | Ni | 3.5 | 5.5 | 4.63 | 24J1214 | 4.72
118 | 700592 | T9-0141 | 101.6 Dia | K80228335 | Cb (Nb) |  | 0.45 | 0.3 | 24J1214 | 0.32
119 | 700592 | T9-0141 | 101.6 Dia | K80228335 | Cu | 2.5 | 4.5 | 4.04 | 24J1214 | 4.12
120 | 700592 | T9-0141 | 101.6 Dia | K80228335 | Mo | 0 | 0.5 | 0.047 | 24J1214 | 0.1
121 | 700698 | T9-0139 | 79.4 Dia | K80229054 | C | 0 | 0.07 | 0.046 | 24J1216 | 0.048
122 | 700698 | T9-0139 | 79.4 Dia | K80229054 | Mn | 0 | 1 | 0.93 | 24J1216 | 0.95
123 | 700698 | T9-0139 | 79.4 Dia | K80229054 | Si | 0 | 1 | 0.33 | 24J1216 | 0.37
124 | 700698 | T9-0139 | 79.4 Dia | K80229054 | P | 0 | 0.03 | 0.017 | 24J1216 | 0.019
125 | 700698 | T9-0139 | 79.4 Dia | K80229054 | S | 0 | 0.015 | 0.005 | 24J1216 | 0.007
126 | 700698 | T9-0139 | 79.4 Dia | K80229054 | Cr | 14 | 15.5 | 15.12 | 24J1216 | 15.16
127 | 700698 | T9-0139 | 79.4 Dia | K80229054 | Ni | 3.5 | 5.5 | 4.75 | 24J1216 | 4.83
128 | 700698 | T9-0139 | 79.4 Dia | K80229054 | Cb (Nb) |  | 0.45 | 0.33 | 24J1216 | 0.35
129 | 700698 | T9-0139 | 79.4 Dia | K80229054 | Cu | 2.5 | 4.5 | 4.05 | 24J1216 | 4.16
130 | 700698 | T9-0139 | 79.4 Dia | K80229054 | Mo | 0 | 0.5 | 0.028 | 24J1216 | 0.1
131 | 700699 | T9-0125 | 79.4 Dia | K80229056 | C | 0 | 0.07 | 0.045 | 24J1218 | 0.05
132 | 700699 | T9-0125 | 79.4 Dia | K80229056 | Mn | 0 | 1 | 0.92 | 24J1218 | 0.9
133 | 700699 | T9-0125 | 79.4 Dia | K80229056 | Si | 0 | 1 | 0.33 | 24J1218 | 0.24
134 | 700699 | T9-0125 | 79.4 Dia | K80229056 | P | 0 | 0.03 | 0.017 | 24J1218 | 0.014
135 | 700699 | T9-0125 | 79.4 Dia | K80229056 | S | 0 | 0.015 | 0.006 | 24J1218 | 0.007
136 | 700699 | T9-0125 | 79.4 Dia | K80229056 | Cr | 14 | 15.5 | 15.18 | 24J1218 | 15.37
137 | 700699 | T9-0125 | 79.4 Dia | K80229056 | Ni | 3.5 | 5.5 | 4.73 | 24J1218 | 4.69
138 | 700699 | T9-0125 | 79.4 Dia | K80229056 | Cb (Nb) |  | 0.45 | 0.33 | 24J1218 | 0.33
139 | 700699 | T9-0125 | 79.4 Dia | K80229056 | Cu | 2.5 | 4.5 | 4.04 | 24J1218 | 4.19
140 | 700699 | T9-0125 | 79.4 Dia | K80229056 | Mo | 0 | 0.5 | 0.028 | 24J1218 | 0.1
141 | 604982 | T9-0318 | 95.25 Dia | K80242968 | C | 0 | 0.07 | 0.06 | 24J1220 | 0.062
142 | 604982 | T9-0318 | 95.25 Dia | K80242968 | Mn | 0 | 1 | 0.88 | 24J1220 | 0.94
143 | 604982 | T9-0318 | 95.25 Dia | K80242968 | Si | 0 | 1 | 0.28 | 24J1220 | 0.23
144 | 604982 | T9-0318 | 95.25 Dia | K80242968 | P | 0 | 0.03 | 0.019 | 24J1220 | 0.0021
145 | 604982 | T9-0318 | 95.25 Dia | K80242968 | S | 0 | 0.015 | 0.005 | 24J1220 | 0.006
146 | 604982 | T9-0318 | 95.25 Dia | K80242968 | Cr | 14 | 15.5 | 15.38 | 24J1220 | 15.36
147 | 604982 | T9-0318 | 95.25 Dia | K80242968 | Ni | 3.5 | 5.5 | 4.85 | 24J1220 | 4.77
148 | 604982 | T9-0318 | 95.25 Dia | K80242968 | Cb (Nb) |  | 0.45 | 0.31 | 24J1220 | 0.35
149 | 604982 | T9-0318 | 95.25 Dia | K80242968 | Cu | 2.5 | 4.5 | 4.1 | 24J1220 | 4.15
150 | 604982 | T9-0318 | 95.25 Dia | K80242968 | Mo | 0 | 0.5 | 0.08 | 24J1220 | 0.1
151 | 604984 | T9-0323 | 101.6 Dia | K80242972 | C | 0 | 0.07 | 0.06 | 24J1222 | 0.063
152 | 604984 | T9-0323 | 101.6 Dia | K80242972 | Mn | 0 | 1 | 0.92 | 24J1222 | 0.95
153 | 604984 | T9-0323 | 101.6 Dia | K80242972 | Si | 0 | 1 | 0.31 | 24J1222 | 0.29
154 | 604984 | T9-0323 | 101.6 Dia | K80242972 | P | 0 | 0.03 | 0.019 | 24J1222 | 0.021
155 | 604984 | T9-0323 | 101.6 Dia | K80242972 | S | 0 | 0.015 | 0.003 | 24J1222 | 0.006
156 | 604984 | T9-0323 | 101.6 Dia | K80242972 | Cr | 14 | 15.5 | 15.32 | 24J1222 | 15.3
157 | 604984 | T9-0323 | 101.6 Dia | K80242972 | Ni | 3.5 | 5.5 | 4.75 | 24J1222 | 4.78
158 | 604984 | T9-0323 | 101.6 Dia | K80242972 | Cb (Nb) |  | 0.45 | 0.32 | 24J1222 | 0.35
159 | 604984 | T9-0323 | 101.6 Dia | K80242972 | Cu | 2.5 | 4.5 | 4.02 | 24J1222 | 4.15
160 | 604984 | T9-0323 | 101.6 Dia | K80242972 | Mo | 0 | 0.5 | 0.09 | 24J1222 | 0.1
161 | 604979 | T9-0318 | 95.25 Dia | K80242971 | C | 0 | 0.07 | 0.06 | 24J1224 | 0.063
162 | 604979 | T9-0318 | 95.25 Dia | K80242971 | Mn | 0 | 1 | 0.92 | 24J1224 | 0.95
163 | 604979 | T9-0318 | 95.25 Dia | K80242971 | Si | 0 | 1 | 0.28 | 24J1224 | 0.29
164 | 604979 | T9-0318 | 95.25 Dia | K80242971 | P | 0 | 0.03 | 0.02 | 24J1224 | 0.021
165 | 604979 | T9-0318 | 95.25 Dia | K80242971 | S | 0 | 0.015 | 0.005 | 24J1224 | 0.007
166 | 604979 | T9-0318 | 95.25 Dia | K80242971 | Cr | 14 | 15.5 | 15.31 | 24J1224 | 15.26
167 | 604979 | T9-0318 | 95.25 Dia | K80242971 | Ni | 3.5 | 5.5 | 4.81 | 24J1224 | 4.75
168 | 604979 | T9-0318 | 95.25 Dia | K80242971 | Cb (Nb) |  | 0.45 | 0.33 | 24J1224 | 0.35
169 | 604979 | T9-0318 | 95.25 Dia | K80242971 | Cu | 2.5 | 4.5 | 4.03 | 24J1224 | 4.19
170 | 604979 | T9-0318 | 95.25 Dia | K80242971 | Mo | 0 | 0.5 | 0.08 | 24J1224 | 0.1
171 | 604983 | T9-0319 | 95.25 Dia | K80242970 | C | 0 | 0.07 | 0.06 | 24J1226 | 0.061
172 | 604983 | T9-0319 | 95.25 Dia | K80242970 | Mn | 0 | 1 | 0.88 | 24J1226 | 0.95
173 | 604983 | T9-0319 | 95.25 Dia | K80242970 | Si | 0 | 1 | 0.28 | 24J1226 | 0.32
174 | 604983 | T9-0319 | 95.25 Dia | K80242970 | P | 0 | 0.03 | 0.019 | 24J1226 | 0.02
175 | 604983 | T9-0319 | 95.25 Dia | K80242970 | S | 0 | 0.015 | 0.004 | 24J1226 | 0.005
176 | 604983 | T9-0319 | 95.25 Dia | K80242970 | Cr | 14 | 15.5 | 15.23 | 24J1226 | 15.26
177 | 604983 | T9-0319 | 95.25 Dia | K80242970 | Ni | 3.5 | 5.5 | 4.81 | 24J1226 | 4.75
178 | 604983 | T9-0319 | 95.25 Dia | K80242970 | Cb (Nb) |  | 0.45 | 0.31 | 24J1226 | 0.36
179 | 604983 | T9-0319 | 95.25 Dia | K80242970 | Cu | 2.5 | 4.5 | 4.11 | 24J1226 | 4.19
180 | 604983 | T9-0319 | 95.25 Dia | K80242970 | Mo | 0 | 0.5 | 0.08 | 24J1226 | 0.11

## Tracker
Material: | 15-5 PH
Specification: | AMS 5659 | Rev.T
| 1 |  | 2 |  | 3 |  | 4 |  | 5 |  | 6 |  | 7 |  | 8 |  | 9 |  | 10 |  | 11 |  | 12 |  | 13 |  | 14 |  | 15 |  | 16 |  | 17 |  | 18 |  | 19 |  | 20
Heat No. | 700496 |  | 700497 |  | 604769 |  | 604775 |  | 604980 |  | 604981 |  | 604985 |  | 700585 |  | 700586 |  | 700590 |  | 700591 |  | 700592 |  | 700698 |  | 700699 |  | 604982 |  | 604984 |  | 604979 |  | 604983
Batch No. | T9-006 |  | T9-006 |  | T9-0137 |  | T9-0142 |  | T9-0307 |  | T9-0308 |  | T9-0309 |  | T9-0138 |  | T9-0137 |  | T9-0140 |  | T9-0141 |  | T9-0141 |  | T9-0139 |  | T9-0125 |  | T9-0318 |  | T9-0323 |  | T9-0318 |  | T9-0319
Diameter (mm) | 95.25 Dia |  | 95.25 Dia |  | 95.25 Dia |  | 79.40 Dia |  | 79.40 Dia |  | 79.4 Dia |  | 79.4 Dia |  | 95.25 Dia |  | 95.25 Dia |  | 101.6 Dia |  | 101.6 Dia |  | 101.6 Dia |  | 79.4 Dia |  | 79.4 Dia |  | 95.25 Dia |  | 101.6 Dia |  | 95.25 Dia |  | 95.25 Dia
| Internal | 3rd Party | Internal | 3rd Party | Internal | 3rd Party | Internal | 3rd Party | Internal | 3rd Party | Internal | 3rd Party | Internal | 3rd Party | Internal | 3rd Party | Internal | 3rd Party | Internal | 3rd Party | Internal | 3rd Party | Internal | 3rd Party | Internal | 3rd Party | Internal | 3rd Party | Internal | 3rd Party | Internal | 3rd Party | Internal | 3rd Party | Internal | 3rd Party | Internal | 3rd Party | Internal | 3rd Party
Acceptance Test
Composition | ✓ | ✓ | ✓ | ✓ | ✓ | ✓ | ✓ | ✓ | ✓ | ✓ | ✓ | ✓ | ✓ | ✓ | ✓ | ✓ | ✓ | ✓ | ✓ | ✓ | ✓ | ✓ | ✓ | ✓ | ✓ | ✓ | ✓ | ✓ | ✓ | ✓ | ✓ | ✓ | ✓ | ✓ | ✓ | ✓ | ✓ | ✓ | ✓ | ✓
Macrostructure | ✓ | ✓ | ✓ | ✓ | ✓ | ✓ | ✓ | ✓ | ✓ | ✓ | ✓ | ✓ | ✓ | ✓ | ✓ | ✓ | ✓ | ✓ | ✓ | ✓ | ✓ | ✓ | ✓ | ✓ | ✓ | ✓ | ✓ | ✓ | ✓ | ✓ | ✓ | ✓ | ✓ | ✓ | ✓ | ✓ | ✓ | ✓ | ✓ | ✓
Hardness | ✓ | ✓ | ✓ | ✓ | ✓ | ✓ | ✓ | ✓ | ✓ | ✓ | ✓ | ✓ | ✓ | ✓ | ✓ | ✓ | ✓ | ✓ | ✓ | ✓ | ✓ | ✓ | ✓ | ✓ | ✓ | ✓ | ✓ | ✓ | ✓ | ✓ | ✓ | ✓ | ✓ | ✓ | ✓ | ✓ | ✓ | ✓ | ✓ | ✓
Tensile Properties | ✓ | ✓ | ✓ | ✓ | ✓ | ✓ | ✓ | ✓ | ✓ | ✓ | ✓ | ✓ | ✓ | ✓ | ✓ | ✓ | ✓ | ✓ | ✓ | ✓ | ✓ | ✓ | ✓ | ✓ | ✓ | ✓ | ✓ | ✓ | ✓ | ✓ | ✓ | ✓ | ✓ | ✓ | ✓ | ✓ | ✓ | ✓ | ✓ | ✓
Visual | ✓ |  | ✓ |  | ✓ |  | ✓ |  | ✓ |  | ✓ |  | ✓ |  | ✓ |  | ✓ |  | ✓ |  | ✓ |  | ✓ |  | ✓ |  | ✓ |  | ✓ |  | ✓ |  | ✓ |  | ✓ |  | ✓ |  | ✓
Dimensional | ✓ |  | ✓ |  | ✓ |  | ✓ |  | ✓ |  | ✓ |  | ✓ |  | ✓ |  | ✓ |  | ✓ |  | ✓ |  | ✓ |  | ✓ |  | ✓ |  | ✓ |  | ✓ |  | ✓ |  | ✓ |  | ✓ |  | ✓
Periodic Test
Ferrite | ✓ | ✓ | ✓ | ✓ | ✓ | ✓ | ✓ | ✓ | ✓ | ✓ | ✓ | ✓ | ✓ | ✓ | ✓ | ✓ | ✓ | ✓ | ✓ | ✓ | ✓ | ✓ | ✓ | ✓ | ✓ | ✓ | ✓ | ✓ | ✓ | ✓ | ✓ | ✓ | ✓ | ✓ | ✓ | ✓ | ✓ | ✓ | ✓ | ✓
Cleanliness (AMS 2300) | ✓ |  | ✓ |  | ✓ |  | ✓ |  | ✓ |  | ✓ |  | ✓ |  | ✓ |  | ✓ |  | ✓ |  | ✓ |  | ✓ |  | ✓ |  | ✓ |  | ✓ |  | ✓ |  | ✓ |  | ✓ |  | ✓ |  | ✓
Ultrasonic | ✓ |  | ✓ |  | ✓ |  | ✓ |  | ✓ |  | ✓ |  | ✓ |  | ✓ |  | ✓ |  | ✓ |  | ✓ |  | ✓ |  | ✓ |  | ✓ |  | ✓ |  | ✓ |  | ✓ |  | ✓ |  | ✓ |  | ✓
MPI | ✓ |  | ✓ |  | ✓ |  | ✓ |  | ✓ |  | ✓ |  | ✓ |  | ✓ |  | ✓ |  | ✓ |  | ✓ |  | ✓ |  | ✓ |  | ✓ |  | ✓ |  | ✓ |  | ✓ |  | ✓ |  | ✓ |  | ✓
*Validated by additional internal and external chemistry sample

## Chem
|  |  |  | Steel 15-5PH |  | AMS 5659 | Rev.T |  |  |  |  | Analysis
Heat No. | Batch No. | Dia. (mm) | Report No. |  |  |  | Internal |  | Report No. | External
|  |  |  | Element | Min (%) | Max (%) | Result (%) | Pass/Fail |  |  | Pass/Fail | Delta | Correlation - % Variation | Tolerances - % Variation | Comment / Action
700496 | T9-006 | 95.25 Dia | K80212071 | C | 0 | 0.07 | 0.03 | Pass | 22K00092 | 0.04 | Pass | -0.01 | 33.33% | -14.29%
|  |  |  | Mn | 0 | 1 | 0.89 | Pass |  | 0.84 | Pass | 0.05 | -5.618% | 5%
|  |  |  | Si | 0 | 1 | 0.44 | Pass |  | 0.46 | Pass | -0.02 | 4.545% | -2%
|  |  |  | P | 0 | 0.03 | 0.017 | Pass |  | 0.02 | Pass | -0.003 | 17.65% | -10%
|  |  |  | S | 0 | 0.015 | 0.003 | Pass |  | 0.009 | Pass | -0.006 | 200% | -40%
|  |  |  | Cr | 14 | 15.5 | 15.24 | Pass |  | 15.05 | Pass | 0.19 | -1.247% | 12.67%
|  |  |  | Ni | 3.5 | 5.5 | 4.8 | Pass |  | 4.84 | Pass | -0.04 | 0.8333% | -2%
|  |  |  | Cb (Nb) | 5xC* | 0.45 | 0.375 | Pass |  | 0.388 | Pass | -0.013 | 3.467% | -4.333%
|  |  |  | Cu | 2.5 | 4.5 | 4.19 | Pass |  | 3.99 | Pass | 0.2 | -4.773% | 10% |  | AVG
|  |  |  | Mo | 0 | 0.5 | 0.134 | Pass |  | 0.14 | Pass | -0.006 | 4.478% | -1.2% |  | 25.27%
700497 | T9-006 | 95.25 Dia | K80212072 | C | 0 | 0.07 | 0.037 | Pass | 22K00091 | 0.038 | Pass | -0.001 | 2.703% | -1.429%
|  |  |  | Mn | 0 | 1 | 0.9 | Pass |  | 0.84 | Pass | 0.06 | -6.667% | 6%
|  |  |  | Si | 0 | 1 | 0.44 | Pass |  | 0.46 | Pass | -0.02 | 4.545% | -2%
|  |  |  | P | 0 | 0.03 | 0.017 | Pass |  | 0.02 | Pass | -0.003 | 17.65% | -10%
|  |  |  | S | 0 | 0.015 | 0.001 | Pass |  | 0.009 | Pass | -0.008 | 800% | -53.33%
|  |  |  | Cr | 14 | 15.5 | 15.22 | Pass |  | 15.12 | Pass | 0.1 | -0.657% | 6.667%
|  |  |  | Ni | 3.5 | 5.5 | 4.75 | Pass |  | 4.75 | Pass | 0 | 0% | 0%
|  |  |  | Cb (Nb) | 5xC* | 0.45 | 0.376 | Pass |  | 0.393 | Pass | -0.017 | 4.521% | -6.415%
|  |  |  | Cu | 2.5 | 4.5 | 4.16 | Pass |  | 3.91 | Pass | 0.25 | -6.01% | 12.5% |  | AVG
|  |  |  | Mo | 0 | 0.5 | 0.134 | Pass |  | 0.14 | Pass | -0.006 | 4.478% | -1.2% |  | 82.06%
604769 | T9-0137 | 95.25 Dia | K80228499 | C | 0 | 0.07 | 0.052 | Pass | 24J1196 | 0.053 | Pass | -0.001 | 1.923% | -1.429%
|  |  |  | Mn | 0 | 1 | 0.81 | Pass |  | 0.84 | Pass | -0.03 | 3.704% | -3%
|  |  |  | Si | 0 | 1 | 0.37 | Pass |  | 0.4 | Pass | -0.03 | 8.108% | -3%
|  |  |  | P | 0 | 0.03 | 0.012 | Pass |  | 0.015 | Pass | -0.003 | 25% | -10%
|  |  |  | S | 0 | 0.015 | 0.0035 | Pass |  | 0.005 | Pass | -0.0015 | 42.86% | -10%
|  |  |  | Cr | 14 | 15.5 | 15.42 | Pass |  | 15.36 | Pass | 0.06 | -0.3891% | 4%
|  |  |  | Ni | 3.5 | 5.5 | 4.61 | Pass |  | 4.7 | Pass | -0.09 | 1.952% | -4.5%
|  |  |  | Cb (Nb) | 5xC* | 0.45 | 0.3 | Pass |  | 0.32 | Pass | -0.02 | 6.667% | -10.53%
|  |  |  | Cu | 2.5 | 4.5 | 4.2 | Pass |  | 4.18 | Pass | 0.02 | -0.4762% | 1% |  | AVG
|  |  |  | Mo | 0 | 0.5 | 0.046 | Pass |  | 0.1 | Pass | -0.054 | 117.4% | -10.8% |  | 20.67%
604775 | T9-0142 | 79.40 Dia | K80229055 | C | 0 | 0.07 | 0.048 | Pass | 24J1198 | 0.053 | Pass | -0.005 | 10.42% | -7.143%
|  |  |  | Mn | 0 | 1 | 0.89 | Pass |  | 0.89 | Pass | 0 | 0% | 0%
|  |  |  | Si | 0 | 1 | 0.35 | Pass |  | 0.25 | Pass | 0.1 | -28.57% | 10%
|  |  |  | P | 0 | 0.03 | 0.029 | Pass |  | 0.014 | Pass | 0.015 | -51.72% | 50%
|  |  |  | S | 0 | 0.015 | 0.012 | Pass |  | 0.006 | Pass | 0.006 | -50% | 40%
|  |  |  | Cr | 14 | 15.5 | 15.35 | Pass |  | 15.44 | Pass | -0.09 | 0.5863% | -6%
|  |  |  | Ni | 3.5 | 5.5 | 4.68 | Pass |  | 4.77 | Pass | -0.09 | 1.923% | -4.5%
|  |  |  | Cb (Nb) | 5xC* | 0.45 | 0.3187 | Pass |  | 0.33 | Pass | -0.0113 | 3.546% | -5.381%
|  |  |  | Cu | 2.5 | 4.5 | 4.28 | Pass |  | 4.2 | Pass | 0.08 | -1.869% | 4% |  | AVG
|  |  |  | Mo | 0 | 0.5 | 0.041 | Pass |  | 0.1 | Pass | -0.059 | 143.9% | -11.8% |  | 2.821%
604980 | T9-0307 | 79.40 Dia | K80242267 | C | 0 | 0.07 | 0.06 | Pass | 24J1200 | 0.064 | Pass | -0.004 | 6.667% | -5.714%
|  |  |  | Mn | 0 | 1 | 0.94 | Pass |  | 0.92 | Pass | 0.02 | -2.128% | 2%
|  |  |  | Si | 0 | 1 | 0.26 | Pass |  | 0.29 | Pass | -0.03 | 11.54% | -3%
|  |  |  | P | 0 | 0.03 | 0.017 | Pass |  | 0.02 | Pass | -0.003 | 17.65% | -10%
|  |  |  | S | 0 | 0.015 | 0.002 | Pass |  | 0.007 | Pass | -0.005 | 250% | -33.33%
|  |  |  | Cr | 14 | 15.5 | 15.34 | Pass |  | 15.42 | Pass | -0.08 | 0.5215% | -5.333%
|  |  |  | Ni | 3.5 | 5.5 | 4.89 | Pass |  | 4.82 | Pass | 0.07 | -1.431% | 3.5%
|  |  |  | Cb (Nb) | 5xC* | 0.45 | 0.32 | Pass |  | 0.36 | Pass | -0.04 | 12.5% | -26.67%
|  |  |  | Cu | 2.5 | 4.5 | 4.01 | Pass |  | 4.18 | Pass | -0.17 | 4.239% | -8.5% |  | AVG
|  |  |  | Mo | 0 | 0.5 | 0.084 | Pass |  | 0.1 | Pass | -0.016 | 19.05% | -3.2% |  | 31.86%
604981 | T9-0308 | 79.4 Dia | K80242268 | C | 0 | 0.07 | 0.06 | Pass | 24J1202 | 0.063 | Pass | -0.003 | 5% | -4.286%
|  |  |  | Mn | 0 | 1 | 0.93 | Pass |  | 0.94 | Pass | -0.01 | 1.075% | -1%
|  |  |  | Si | 0 | 1 | 0.29 | Pass |  | 0.28 | Pass | 0.01 | -3.448% | 1%
|  |  |  | P | 0 | 0.03 | 0.017 | Pass |  | 0.02 | Pass | -0.003 | 17.65% | -10%
|  |  |  | S | 0 | 0.015 | 0.002 | Pass |  | 0.006 | Pass | -0.004 | 200% | -26.67%
|  |  |  | Cr | 14 | 15.5 | 15.42 | Pass |  | 15.43 | Pass | -0.01 | 0.06485% | -0.6667%
|  |  |  | Ni | 3.5 | 5.5 | 4.86 | Pass |  | 4.77 | Pass | 0.09 | -1.852% | 4.5%
|  |  |  | Cb (Nb) | 5xC* | 0.45 | 0.33 | Pass |  | 0.35 | Pass | -0.02 | 6.061% | -13.33%
|  |  |  | Cu | 2.5 | 4.5 | 4 | Pass |  | 4.16 | Pass | -0.16 | 4% | -8% |  | AVG
|  |  |  | Mo | 0 | 0.5 | 0.085 | Pass |  | 0.1 | Pass | -0.015 | 17.65% | -3% |  | 24.62%
604985 | T9-0309 | 79.4 Dia | K80242269 | C | 0 | 0.07 | 0.06 | Pass | 24J1204 | 0.063 | Pass | -0.003 | 5% | -4.286%
|  |  |  | Mn | 0 | 1 | 0.94 | Pass |  | 0.94 | Pass | 0 | 0% | 0%
|  |  |  | Si | 0 | 1 | 0.32 | Pass |  | 0.27 | Pass | 0.05 | -15.62% | 5%
|  |  |  | P | 0 | 0.03 | 0.017 | Pass |  | 0.02 | Pass | -0.003 | 17.65% | -10%
|  |  |  | S | 0 | 0.015 | 0.003 | Pass |  | 0.005 | Pass | -0.002 | 66.67% | -13.33%
|  |  |  | Cr | 14 | 15.5 | 15.46 | Pass |  | 15.45 | Pass | 0.01 | -0.06468% | 0.6667%
|  |  |  | Ni | 3.5 | 5.5 | 4.83 | Pass |  | 4.82 | Pass | 0.01 | -0.207% | 0.5%
|  |  |  | Cb (Nb) | 5xC* | 0.45 | 0.34 | Pass |  | 0.35 | Pass | -0.01 | 2.941% | -6.667%
|  |  |  | Cu | 2.5 | 4.5 | 4.02 | Pass |  | 4.14 | Pass | -0.12 | 2.985% | -6% |  | AVG
|  |  |  | Mo | 0 | 0.5 | 0.085 | Pass |  | 0.1 | Pass | -0.015 | 17.65% | -3% |  | 9.699%
700585 | T9-0138 | 95.25 Dia | K80228496 | C | 0 | 0.07 | 0.053 | Pass | 24J1206 | 0.055 | Pass | -0.002 | 3.774% | -2.857%
|  |  |  | Mn | 0 | 1 | 0.83 | Pass |  | 0.84 | Pass | -0.01 | 1.205% | -1%
|  |  |  | Si | 0 | 1 | 0.41 | Pass |  | 0.41 | Pass | 0 | 0% | 0%
|  |  |  | P | 0 | 0.03 | 0.014 | Pass |  | 0.015 | Pass | -0.001 | 7.143% | -3.333%
|  |  |  | S | 0 | 0.015 | 0.005 | Pass |  | 0.006 | Pass | -0.001 | 20% | -6.667%
|  |  |  | Cr | 14 | 15.5 | 15.25 | Pass |  | 15.28 | Pass | -0.03 | 0.1967% | -2%
|  |  |  | Ni | 3.5 | 5.5 | 4.62 | Pass |  | 4.69 | Pass | -0.07 | 1.515% | -3.5%
|  |  |  | Cb (Nb) | 5xC* | 0.45 | 0.31 | Pass |  | 0.33 | Pass | -0.02 | 6.452% | -10.81%
|  |  |  | Cu | 2.5 | 4.5 | 4.12 | Pass |  | 4.18 | Pass | -0.06 | 1.456% | -3% |  | AVG
|  |  |  | Mo | 0 | 0.5 | 0.047 | Pass |  | 0.1 | Pass | -0.053 | 112.8% | -10.6% |  | 15.45%
700586 | T9-0137 | 95.25 Dia | K80228497 | C | 0 | 0.07 | 0.052 | Pass | 24J1208 | 0.057 | Pass | -0.005 | 9.615% | -7.143%
|  |  |  | Mn | 0 | 1 | 0.82 | Pass |  | 0.84 | Pass | -0.02 | 2.439% | -2%
|  |  |  | Si | 0 | 1 | 0.41 | Pass |  | 0.41 | Pass | 0 | 0% | 0%
|  |  |  | P | 0 | 0.03 | 0.014 | Pass |  | 0.015 | Pass | -0.001 | 7.143% | -3.333%
|  |  |  | S | 0 | 0.015 | 0.004 | Pass |  | 0.006 | Pass | -0.002 | 50% | -13.33%
|  |  |  | Cr | 14 | 15.5 | 15.29 | Pass |  | 15.14 | Pass | 0.15 | -0.981% | 10%
|  |  |  | Ni | 3.5 | 5.5 | 4.63 | Pass |  | 4.69 | Pass | -0.06 | 1.296% | -3%
|  |  |  | Cb (Nb) | 5xC* | 0.45 | 0.31 | Pass |  | 0.32 | Pass | -0.01 | 3.226% | -5.263%
|  |  |  | Cu | 2.5 | 4.5 | 4.11 | Pass |  | 4.17 | Pass | -0.06 | 1.46% | -3% |  | AVG
|  |  |  | Mo | 0 | 0.5 | 0.046 | Pass |  | 0.1 | Pass | -0.054 | 117.4% | -10.8% |  | 19.16%
700590 | T9-0140 | 101.6 Dia | K80228339 | C | 0 | 0.07 | 0.053 | Pass | 24J1210 | 0.055 | Pass | -0.002 | 3.774% | -2.857%
|  |  |  | Mn | 0 | 1 | 0.82 | Pass |  | 0.84 | Pass | -0.02 | 2.439% | -2%
|  |  |  | Si | 0 | 1 | 0.38 | Pass |  | 0.41 | Pass | -0.03 | 7.895% | -3%
|  |  |  | P | 0 | 0.03 | 0.013 | Pass |  | 0.015 | Pass | -0.002 | 15.38% | -6.667%
|  |  |  | S | 0 | 0.015 | 0.0042 | Pass |  | 0.006 | Pass | -0.0018 | 42.86% | -12%
|  |  |  | Cr | 14 | 15.5 | 15.43 | Pass |  | 15.27 | Pass | 0.16 | -1.037% | 10.67%
|  |  |  | Ni | 3.5 | 5.5 | 4.65 | Pass |  | 4.74 | Pass | -0.09 | 1.935% | -4.5%
|  |  |  | Cb (Nb) | 5xC* | 0.45 | 0.31 | Pass |  | 0.33 | Pass | -0.02 | 6.452% | -10.81%
|  |  |  | Cu | 2.5 | 4.5 | 4.02 | Pass |  | 4.12 | Pass | -0.1 | 2.488% | -5% |  | AVG
|  |  |  | Mo | 0 | 0.5 | 0.047 | Pass |  | 0.1 | Pass | -0.053 | 112.8% | -10.6% |  | 19.5%
700591 | T9-0141 | 101.6 Dia | K80228337 | C | 0 | 0.07 | 0.051 | Pass | 24J1212 | 0.054 | Pass | -0.003 | 5.882% | -4.286%
|  |  |  | Mn | 0 | 1 | 0.82 | Pass |  | 0.84 | Pass | -0.02 | 2.439% | -2%
|  |  |  | Si | 0 | 1 | 0.38 | Pass |  | 0.43 | Pass | -0.05 | 13.16% | -5%
|  |  |  | P | 0 | 0.03 | 0.013 | Pass |  | 0.015 | Pass | -0.002 | 15.38% | -6.667%
|  |  |  | S | 0 | 0.015 | 0.0041 | Pass |  | 0.006 | Pass | -0.0019 | 46.34% | -12.67%
|  |  |  | Cr | 14 | 15.5 | 15.31 | Pass |  | 15.24 | Pass | 0.07 | -0.4572% | 4.667%
|  |  |  | Ni | 3.5 | 5.5 | 4.63 | Pass |  | 4.74 | Pass | -0.11 | 2.376% | -5.5%
|  |  |  | Cb (Nb) | 5xC* | 0.45 | 0.31 | Pass |  | 0.33 | Pass | -0.02 | 6.452% | -10.26%
|  |  |  | Cu | 2.5 | 4.5 | 4.1 | Pass |  | 4.19 | Pass | -0.09 | 2.195% | -4.5% |  | AVG
|  |  |  | Mo | 0 | 0.5 | 0.047 | Pass |  | 0.1 | Pass | -0.053 | 112.8% | -10.6% |  | 20.65%
700592 | T9-0141 | 101.6 Dia | K80228335 | C | 0 | 0.07 | 0.053 | Pass | 24J1214 | 0.054 | Pass | -0.001 | 1.887% | -1.429%
|  |  |  | Mn | 0 | 1 | 0.82 | Pass |  | 0.84 | Pass | -0.02 | 2.439% | -2%
|  |  |  | Si | 0 | 1 | 0.39 | Pass |  | 0.41 | Pass | -0.02 | 5.128% | -2%
|  |  |  | P | 0 | 0.03 | 0.012 | Pass |  | 0.015 | Pass | -0.003 | 25% | -10%
|  |  |  | S | 0 | 0.015 | 0.004 | Pass |  | 0.005 | Pass | -0.001 | 25% | -6.667%
|  |  |  | Cr | 14 | 15.5 | 15.48 | Pass |  | 15.36 | Pass | 0.12 | -0.7752% | 8%
|  |  |  | Ni | 3.5 | 5.5 | 4.63 | Pass |  | 4.72 | Pass | -0.09 | 1.944% | -4.5%
|  |  |  | Cb (Nb) | 5xC* | 0.45 | 0.3 | Pass |  | 0.32 | Pass | -0.02 | 6.667% | -10.81%
|  |  |  | Cu | 2.5 | 4.5 | 4.04 | Pass |  | 4.12 | Pass | -0.08 | 1.98% | -4% |  | AVG
|  |  |  | Mo | 0 | 0.5 | 0.047 | Pass |  | 0.1 | Pass | -0.053 | 112.8% | -10.6% |  | 18.2%
700698 | T9-0139 | 79.4 Dia | K80229054 | C | 0 | 0.07 | 0.046 | Pass | 24J1216 | 0.048 | Pass | -0.002 | 4.348% | -2.857%
|  |  |  | Mn | 0 | 1 | 0.93 | Pass |  | 0.95 | Pass | -0.02 | 2.151% | -2%
|  |  |  | Si | 0 | 1 | 0.33 | Pass |  | 0.37 | Pass | -0.04 | 12.12% | -4%
|  |  |  | P | 0 | 0.03 | 0.017 | Pass |  | 0.019 | Pass | -0.002 | 11.76% | -6.667%
|  |  |  | S | 0 | 0.015 | 0.005 | Pass |  | 0.007 | Pass | -0.002 | 40% | -13.33%
|  |  |  | Cr | 14 | 15.5 | 15.12 | Pass |  | 15.16 | Pass | -0.04 | 0.2646% | -2.667%
|  |  |  | Ni | 3.5 | 5.5 | 4.75 | Pass |  | 4.83 | Pass | -0.08 | 1.684% | -4%
|  |  |  | Cb (Nb) | 5xC* | 0.45 | 0.33 | Pass |  | 0.35 | Pass | -0.02 | 6.061% | -9.091%
|  |  |  | Cu | 2.5 | 4.5 | 4.05 | Pass |  | 4.16 | Pass | -0.11 | 2.716% | -5.5% |  | AVG
|  |  |  | Mo | 0 | 0.5 | 0.028 | Pass |  | 0.1 | Pass | -0.072 | 257.1% | -14.4% |  | 33.83%
700699 | T9-0125 | 79.4 Dia | K80229056 | C | 0 | 0.07 | 0.045 | Pass | 24J1218 | 0.05 | Pass | -0.005 | 11.11% | -7.143%
|  |  |  | Mn | 0 | 1 | 0.92 | Pass |  | 0.9 | Pass | 0.02 | -2.174% | 2%
|  |  |  | Si | 0 | 1 | 0.33 | Pass |  | 0.24 | Pass | 0.09 | -27.27% | 9%
|  |  |  | P | 0 | 0.03 | 0.017 | Pass |  | 0.014 | Pass | 0.003 | -17.65% | 10%
|  |  |  | S | 0 | 0.015 | 0.006 | Pass |  | 0.007 | Pass | -0.001 | 16.67% | -6.667%
|  |  |  | Cr | 14 | 15.5 | 15.18 | Pass |  | 15.37 | Pass | -0.19 | 1.252% | -12.67%
|  |  |  | Ni | 3.5 | 5.5 | 4.73 | Pass |  | 4.69 | Pass | 0.04 | -0.8457% | 2%
|  |  |  | Cb (Nb) | 5xC* | 0.45 | 0.33 | Pass |  | 0.33 | Pass | 0 | 0% | 0%
|  |  |  | Cu | 2.5 | 4.5 | 4.04 | Pass |  | 4.19 | Pass | -0.15 | 3.713% | -7.5% |  | AVG
|  |  |  | Mo | 0 | 0.5 | 0.028 | Pass |  | 0.1 | Pass | -0.072 | 257.1% | -14.4% |  | 24.19%
604982 | T9-0318 | 95.25 Dia | K80242968 | C | 0 | 0.07 | 0.06 | Pass | 24J1220 | 0.062 | Pass | -0.002 | 3.333% | -2.857%
|  |  |  | Mn | 0 | 1 | 0.88 | Pass |  | 0.94 | Pass | -0.06 | 6.818% | -6%
|  |  |  | Si | 0 | 1 | 0.28 | Pass |  | 0.23 | Pass | 0.05 | -17.86% | 5%
|  |  |  | P | 0 | 0.03 | 0.019 | Pass |  | 0.0021 | Pass | 0.0169 | -88.95% | 56.33%
|  |  |  | S | 0 | 0.015 | 0.005 | Pass |  | 0.006 | Pass | -0.001 | 20% | -6.667%
|  |  |  | Cr | 14 | 15.5 | 15.38 | Pass |  | 15.36 | Pass | 0.02 | -0.13% | 1.333%
|  |  |  | Ni | 3.5 | 5.5 | 4.85 | Pass |  | 4.77 | Pass | 0.08 | -1.649% | 4%
|  |  |  | Cb (Nb) | 5xC* | 0.45 | 0.31 | Pass |  | 0.35 | Pass | -0.04 | 12.9% | -26.67%
|  |  |  | Cu | 2.5 | 4.5 | 4.1 | Pass |  | 4.15 | Pass | -0.05 | 1.22% | -2.5% |  | AVG
|  |  |  | Mo | 0 | 0.5 | 0.08 | Pass |  | 0.1 | Pass | -0.02 | 25% | -4% |  | -3.931%
604984 | T9-0323 | 101.6 Dia | K80242972 | C | 0 | 0.07 | 0.06 | Pass | 24J1222 | 0.063 | Pass | -0.003 | 5% | -4.286%
|  |  |  | Mn | 0 | 1 | 0.92 | Pass |  | 0.95 | Pass | -0.03 | 3.261% | -3%
|  |  |  | Si | 0 | 1 | 0.31 | Pass |  | 0.29 | Pass | 0.02 | -6.452% | 2%
|  |  |  | P | 0 | 0.03 | 0.019 | Pass |  | 0.021 | Pass | -0.002 | 10.53% | -6.667%
|  |  |  | S | 0 | 0.015 | 0.003 | Pass |  | 0.006 | Pass | -0.003 | 100% | -20%
|  |  |  | Cr | 14 | 15.5 | 15.32 | Pass |  | 15.3 | Pass | 0.02 | -0.1305% | 1.333%
|  |  |  | Ni | 3.5 | 5.5 | 4.75 | Pass |  | 4.78 | Pass | -0.03 | 0.6316% | -1.5%
|  |  |  | Cb (Nb) | 5xC* | 0.45 | 0.32 | Pass |  | 0.35 | Pass | -0.03 | 9.375% | -20%
|  |  |  | Cu | 2.5 | 4.5 | 4.02 | Pass |  | 4.15 | Pass | -0.13 | 3.234% | -6.5% |  | AVG
|  |  |  | Mo | 0 | 0.5 | 0.09 | Pass |  | 0.1 | Pass | -0.01 | 11.11% | -2% |  | 13.66%
604979 | T9-0318 | 95.25 Dia | K80242971 | C | 0 | 0.07 | 0.06 | Pass | 24J1224 | 0.063 | Pass | -0.003 | 5% | -4.286%
|  |  |  | Mn | 0 | 1 | 0.92 | Pass |  | 0.95 | Pass | -0.03 | 3.261% | -3%
|  |  |  | Si | 0 | 1 | 0.28 | Pass |  | 0.29 | Pass | -0.01 | 3.571% | -1%
|  |  |  | P | 0 | 0.03 | 0.02 | Pass |  | 0.021 | Pass | -0.001 | 5% | -3.333%
|  |  |  | S | 0 | 0.015 | 0.005 | Pass |  | 0.007 | Pass | -0.002 | 40% | -13.33%
|  |  |  | Cr | 14 | 15.5 | 15.31 | Pass |  | 15.26 | Pass | 0.05 | -0.3266% | 3.333%
|  |  |  | Ni | 3.5 | 5.5 | 4.81 | Pass |  | 4.75 | Pass | 0.06 | -1.247% | 3%
|  |  |  | Cb (Nb) | 5xC* | 0.45 | 0.33 | Pass |  | 0.35 | Pass | -0.02 | 6.061% | -13.33%
|  |  |  | Cu | 2.5 | 4.5 | 4.03 | Pass |  | 4.19 | Pass | -0.16 | 3.97% | -8% |  | AVG
|  |  |  | Mo | 0 | 0.5 | 0.08 | Pass |  | 0.1 | Pass | -0.02 | 25% | -4% |  | 9.029%
604983 | T9-0319 | 95.25 Dia | K80242970 | C | 0 | 0.07 | 0.06 | Pass | 24J1226 | 0.061 | Pass | -0.001 | 1.667% | -1.429%
|  |  |  | Mn | 0 | 1 | 0.88 | Pass |  | 0.95 | Pass | -0.07 | 7.955% | -7%
|  |  |  | Si | 0 | 1 | 0.28 | Pass |  | 0.32 | Pass | -0.04 | 14.29% | -4%
|  |  |  | P | 0 | 0.03 | 0.019 | Pass |  | 0.02 | Pass | -0.001 | 5.263% | -3.333%
|  |  |  | S | 0 | 0.015 | 0.004 | Pass |  | 0.005 | Pass | -0.001 | 25% | -6.667%
|  |  |  | Cr | 14 | 15.5 | 15.23 | Pass |  | 15.26 | Pass | -0.03 | 0.197% | -2%
|  |  |  | Ni | 3.5 | 5.5 | 4.81 | Pass |  | 4.75 | Pass | 0.06 | -1.247% | 3%
|  |  |  | Cb (Nb) | 5xC* | 0.45 | 0.31 | Pass |  | 0.36 | Pass | -0.05 | 16.13% | -33.33%
|  |  |  | Cu | 2.5 | 4.5 | 4.11 | Pass |  | 4.19 | Pass | -0.08 | 1.946% | -4% |  | AVG
|  |  |  | Mo | 0 | 0.5 | 0.08 | Pass |  | 0.11 | Pass | -0.03 | 37.5% | -6% |  | 10.87%

## Hardness
Note: Material is supplied in solutioned annealed + aged (H1025) condition, as per AMS 5659 hardness requirement of 363 HBW Max. applicable in solution annealed condition only, No hardness requirement specified for solution annealed + ageing (H1025) condition
|  |  |  | Steel 15-5PH | AMS 5669 | Rev.T | [6 empty] | Analysis
Heat No. | Batch No. | Dia. (mm) | Report No. |  |  | Internal |  | Report No. |  | Sol. Annealed | External
|  |  |  | Location | Max (HB) | Result | Pass/Fail |  | Location | Max (HB) | Result | Pass/Fail | Delta | % Variation | Comment / Action
700496 | T9-006 | 95.25 Dia | K80212071 | 1 |  | 375 | NA | 22K0092 | 1 |  | 385 | NA | -10 | 2.667%
|  |  |  | 2 |  | 375 | NA |  | 2 |  | 388 | NA | -13 | 3.467%
|  |  |  | 3 |  | 375 | NA |  | 3 |  | 388 | NA | -13 | 3.467% |  | AVG
|  |  |  | Average |  | 375 | NA |  | Average |  | 387 | NA | -12 | 3.2% |  | 3.2%
7000497 | T9-006 | 95.25 Dia | K80212072 | 1 |  | 388 | NA | 22K0091 | 1 |  | 385 | NA | 3 | -0.7732%
|  |  |  | 2 |  | 388 | NA |  | 2 |  | 388 | NA | 0 | 0%
|  |  |  | 3 |  | 388 | NA |  | 3 |  | 388 | NA | 0 | 0% |  | AVG
|  |  |  | Average |  | 388 | NA |  | Average |  | 387 | NA | 1 | -0.2577% |  | -0.2577%
604769 | T9-0137 | 95.25 Dia | K80228499 | 1 |  | 341 | NA | 24J1196 | 1 |  | 356 | NA | -15 | 4.399%
|  |  |  | 2 |  | 341 | NA |  | 2 |  | 359 | NA | -18 | 5.279%
|  |  |  | 3 |  | 341 | NA |  | 3 |  | 359 | NA | -18 | 5.279% |  | AVG
|  |  |  | Average |  | 341 | NA |  | Average |  | 358 | NA | -17 | 4.985% |  | 4.985%
604775 | T9-0142 | 79.40 Dia | K80229055 | 1 |  | 345 | NA | 24J1198 | 1 |  | 356 | NA | -11 | 3.188%
|  |  |  | 2 |  | 345 | NA |  | 2 |  | 359 | NA | -14 | 4.058%
|  |  |  | 3 |  | 345 | NA |  | 3 |  | 356 | NA | -11 | 3.188% |  | AVG
|  |  |  | Average |  | 345 | NA |  | Average |  | 357 | NA | -12 | 3.478% |  | 3.478%
604980 | T9-0307 | 79.40 Dia | K80242267 | 1 |  | 331 | NA | 24J1200 | 1 |  | 352 | NA | -21 | 6.344%
|  |  |  | 2 |  | 331 | NA |  | 2 |  | 356 | NA | -25 | 7.553%
|  |  |  | 3 |  | 331 | NA |  | 3 |  | 352 | NA | -21 | 6.344% |  | AVG
|  |  |  | Average |  | 331 | NA |  | Average |  | 353.3333 | NA | -22.33333 | 6.747% |  | 6.747%
604981 | T9-0308 | 79.4 Dia | K80242268 | 1 |  | 330 | NA | 24J1202 | 1 |  | 356 | NA | -26 | 7.879%
|  |  |  | 2 |  | 330 | NA |  | 2 |  | 356 | NA | -26 | 7.879%
|  |  |  | 3 |  | 330 | NA |  | 3 |  | 352 | NA | -22 | 6.667% |  | AVG
|  |  |  | Average |  | 330 | NA |  | Average |  | 354.6667 | NA | -24.66667 | 7.475% |  | 7.475%
604985 | T9-0309 | 79.4 Dia | K80242269 | 1 |  | 331 | NA | 24J1204 | 1 |  | 359 | NA | -28 | 8.459%
|  |  |  | 2 |  | 331 | NA |  | 2 |  | 356 | NA | -25 | 7.553%
|  |  |  | 3 |  | 331 | NA |  | 3 |  | 359 | NA | -28 | 8.459% |  | AVG
|  |  |  | Average |  | 331 | NA |  | Average |  | 358 | NA | -27 | 8.157% |  | 8.157%
700585 | T9-0138 | 95.25 Dia | K80228496 | 1 |  | 343 | NA | 24J1206 | 1 |  | 359 | NA | -16 | 4.665%
|  |  |  | 2 |  | 343 | NA |  | 2 |  | 356 | NA | -13 | 3.79%
|  |  |  | 3 |  | 343 | NA |  | 3 |  | 356 | NA | -13 | 3.79% |  | AVG
|  |  |  | Average |  | 343 | NA |  | Average |  | 357 | NA | -14 | 4.082% |  | 4.082%
700586 | T9-0137 | 95.25 Dia | K80228497 | 1 |  | 345 | NA | 24J1208 | 1 |  | 359 | NA | -14 | 4.058%
|  |  |  | 2 |  | 345 | NA |  | 2 |  | 356 | NA | -11 | 3.188%
|  |  |  | 3 |  | 345 | NA |  | 3 |  | 359 | NA | -14 | 4.058% |  | AVG
|  |  |  | Average |  | 345 | NA |  | Average |  | 358 | NA | -13 | 3.768% |  | 3.768%
700590 | T9-0140 | 101.6 Dia | K80228339 | 1 |  | 340 | NA | 24J1210 | 1 |  | 359 | NA | -19 | 5.588%
|  |  |  | 2 |  | 340 | NA |  | 2 |  | 356 | NA | -16 | 4.706%
|  |  |  | 3 |  | 340 | NA |  | 3 |  | 356 | NA | -16 | 4.706% |  | AVG
|  |  |  | Average |  | 340 | NA |  | Average |  | 357 | NA | -17 | 5% |  | 5%
700591 | T9-0141 | 101.6 Dia | K80228337 | 1 |  | 342 | NA | 24J1212 | 1 |  | 356 | NA | -14 | 4.094%
|  |  |  | 2 |  | 342 | NA |  | 2 |  | 356 | NA | -14 | 4.094%
|  |  |  | 3 |  | 342 | NA |  | 3 |  | 359 | NA | -17 | 4.971% |  | AVG
|  |  |  | Average |  | 342 | NA |  | Average |  | 357 | NA | -15 | 4.386% |  | 4.386%
700592 | T9-0141 | 101.6 Dia | K80228335 | 1 |  | 344 | NA | 24J1214 | 1 |  | 356 | NA | -12 | 3.488%
|  |  |  | 2 |  | 344 | NA |  | 2 |  | 356 | NA | -12 | 3.488%
|  |  |  | 3 |  | 344 | NA |  | 3 |  | 359 | NA | -15 | 4.36% |  | AVG
|  |  |  | Average |  | 344 | NA |  | Average |  | 357 | NA | -13 | 3.779% |  | 3.779%
700698 | T9-0139 | 79.4 Dia | K80229054 | 1 |  | 347 | NA | 24J1216 | 1 |  | 359 | NA | -12 | 3.458%
|  |  |  | 2 |  | 347 | NA |  | 2 |  | 356 | NA | -9 | 2.594%
|  |  |  | 3 |  | 347 | NA |  | 3 |  | 359 | NA | -12 | 3.458% |  | AVG
|  |  |  | Average |  | 347 | NA |  | Average |  | 358 | NA | -11 | 3.17% |  | 3.17%
700699 | T9-0125 | 79.4 Dia | K80229056 | 1 |  | 348 | NA | 24J1218 | 1 |  | 359 | NA | -11 | 3.161%
|  |  |  | 2 |  | 348 | NA |  | 2 |  | 356 | NA | -8 | 2.299%
|  |  |  | 3 |  | 348 | NA |  | 3 |  | 356 | NA | -8 | 2.299% |  | AVG
|  |  |  | Average |  | 348 | NA |  | Average |  | 357 | NA | -9 | 2.586% |  | 2.586%
604982 | T9-0318 | 95.25 Dia | K80242968 | 1 |  | 335 | NA | 24J1220 | 1 |  | 359 | NA | -24 | 7.164%
|  |  |  | 2 |  | 335 | NA |  | 2 |  | 356 | NA | -21 | 6.269%
|  |  |  | 3 |  | 335 | NA |  | 3 |  | 359 | NA | -24 | 7.164% |  | AVG
|  |  |  | Average |  | 335 | NA |  | Average |  | 358 | NA | -23 | 6.866% |  | 6.866%
604984 | T9-0323 | 101.6 Dia | K80242972 | 1 |  | 337 | NA | 24J1222 | 1 |  | 356 | NA | -19 | 5.638%
|  |  |  | 2 |  | 337 | NA |  | 2 |  | 356 | NA | -19 | 5.638%
|  |  |  | 3 |  | 337 | NA |  | 3 |  | 359 | NA | -22 | 6.528% |  | AVG
|  |  |  | Average |  | 337 | NA |  | Average |  | 357 | NA | -20 | 5.935% |  | 5.935%
604979 | T9-0318 | 95.25 Dia | K80242971 | 1 |  | 339 | NA | 24J1224 | 1 |  | 352 | NA | -13 | 3.835%
|  |  |  | 2 |  | 339 | NA |  | 2 |  | 350 | NA | -11 | 3.245%
|  |  |  | 3 |  | 339 | NA |  | 3 |  | 352 | NA | -13 | 3.835% |  | AVG
|  |  |  | Average |  | 339 | NA |  | Average |  | 351.3333 | NA | -12.33333 | 3.638% |  | 3.638%
604983 | T9-0319 | 95.25 Dia | K80242970 | 1 |  | 335 | NA | 24J1226 | 1 |  | 356 | NA | -21 | 6.269%
|  |  |  | 2 |  | 335 | NA |  | 2 |  | 359 | NA | -24 | 7.164%
|  |  |  | 3 |  | 335 | NA |  | 3 |  | 356 | NA | -21 | 6.269% |  | AVG
|  |  |  | Average |  | 335 | NA |  | Average |  | 357 | NA | -22 | 6.567% |  | 6.567%

## Mechanical
Note: As per AMS 5659 Rev T. No specification is given for upper limit of Ultimate tensile strength(UTS) i.e. maximum value of UTS
[6 empty] | Steel 15-5PH | AMS 5659 | AMS 5659 | Rev.T |  |  |  |  | Analysis
S.r No. | Heat No. | Batch No. | Dia. (mm) | Direction | Report No. |  |  |  | Internal |  | Report No. | External
[6 empty] | Element | Min | Max | Result | Pass/Fail |  | Result | Pass/Fail | Delta | % Variation | Comment / Action
1 | 700496 | T9-006 | 95.25 Dia | Longitudinal | K80212071 | Ultimate Tensile Stress (MPa) | 1069 |  | 1260.64 | Pass | 24J1196 | 1282 | Pass | -21.36 | 1.694%
[6 empty] | 0.2 % Yield Stress (MPa) | 1000 |  | 1185.58 | Pass |  | 1238 | Pass | -52.42 | 4.421%
[6 empty] | % Elongation (4D) | 12 |  | 12.4 | Pass |  | 16 | Pass | -3.6 | 29.03% |  | AVG
[6 empty] | % Reduction Area | 45 |  | 52.25 | Pass |  | 55 | Pass | -2.75 | 5.263% |  | 10.1%
2 | 700496 | T9-006 | 95.25 Dia | Transverse | K80212071 | Ultimate Tensile Stress (MPa) | 1069 |  | 1266.05 | Pass | 24J1197 | NOT DONE | Pass | #VALUE! | #VALUE!
[6 empty] | 0.2 % Yield Stress (MPa) | 1000 |  | 1184.98 | Pass |  | NOT DONE | Pass | #VALUE! | #VALUE!
[6 empty] | % Elongation (4D) | 8 |  | 12.28 | Pass |  | NOT DONE | Pass | #VALUE! | #VALUE! |  | AVG
[6 empty] | % Reduction Area | 32 |  | 51.62 | Pass |  | NOT DONE | Pass | #VALUE! | #VALUE! |  | #VALUE!
3 | 700497 | T9-006 | 95.25 Dia | Longitudinal | K80212072 | Ultimate Tensile Stress (MPa) | 1069 |  | 1283.72 | Pass | 24J1198 | 1267 | Pass | 16.72 | -1.302%
[6 empty] | 0.2 % Yield Stress (MPa) | 1000 |  | 1145.52 | Pass |  | 1225 | Pass | -79.48 | 6.938%
[6 empty] | % Elongation (4D) | 12 |  | 13.06 | Pass |  | 18 | Pass | -4.94 | 37.83% |  | AVG
[6 empty] | % Reduction Area | 45 |  | 52.02 | Pass |  | 57 | Pass | -4.98 | 9.573% |  | 13.26%
4 | 700497 | T9-006 | 95.25 Dia | Transverse | K80212072 | Ultimate Tensile Stress (MPa) | 1069 |  | 1279.87 | Pass | 24J1199 | NOT DONE | Pass | #VALUE! | #VALUE!
[6 empty] | 0.2 % Yield Stress (MPa) | 1000 |  | 1143.9 | Pass |  | NOT DONE | Pass | #VALUE! | #VALUE!
[6 empty] | % Elongation (4D) | 8 |  | 13.6 | Pass |  | NOT DONE | Pass | #VALUE! | #VALUE! |  | AVG
[6 empty] | % Reduction Area | 32 |  | 53.06 | Pass |  | NOT DONE | Pass | #VALUE! | #VALUE! |  | #VALUE!
5 | 604769 | T9-0137 | 95.25 Dia | Longitudinal | K80228499 | Ultimate Tensile Stress (MPa) | 1069 |  | 1155.12 | Pass | 24J1196 | 1174 | Pass | -18.88 | 1.634%
[6 empty] | 0.2 % Yield Stress (MPa) | 1000 |  | 1122.43 | Pass |  | 1100 | Pass | 22.43 | -1.998%
[6 empty] | % Elongation (4D) | 12 |  | 14.28 | Pass |  | 15 | Pass | -0.72 | 5.042% |  | AVG
[6 empty] | % Reduction Area | 45 |  | 57.44 | Pass |  | 60 | Pass | -2.56 | 4.457% |  | 2.284%
6 | 604769 | T9-0137 | 95.25 Dia | Transverse | K80228499 | Ultimate Tensile Stress (MPa) | 1069 |  | 1151.4 | Pass | 24J1197 | 1149 | Pass | 2.4 | -0.2084%
[6 empty] | 0.2 % Yield Stress (MPa) | 1000 |  | 1096.2 | Pass |  | 1119 | Pass | -22.8 | 2.08%
[6 empty] | % Elongation (4D) | 8 |  | 13.8 | Pass |  | 16 | Pass | -2.2 | 15.94% |  | AVG
[6 empty] | % Reduction Area | 32 |  | 44.7 | Pass |  | 56 | Pass | -11.3 | 25.28% |  | 10.77%
7 | 604775 | T9-0142 | 79.40 Dia | Longitudinal | K80229055 | Ultimate Tensile Stress (MPa) | 1069 |  | 1184.21 | Pass | 24J1198 | 1176 | Pass | 8.21 | -0.6933%
[6 empty] | 0.2 % Yield Stress (MPa) | 1000 |  | 1163.26 | Pass |  | 1110 | Pass | 53.26 | -4.579%
[6 empty] | % Elongation (4D) | 12 |  | 14.3 | Pass |  | 16 | Pass | -1.7 | 11.89% |  | AVG
[6 empty] | % Reduction Area | 45 |  | 55.77 | Pass |  | 63 | Pass | -7.23 | 12.96% |  | 4.895%
8 | 604775 | T9-0142 | 79.40 Dia | Transverse | K80229055 | Ultimate Tensile Stress (MPa) | 1069 |  | 1159.19 | Pass | 24J1199 | 1162 | Pass | -2.81 | 0.2424%
[6 empty] | 0.2 % Yield Stress (MPa) | 1000 |  | 1134.2 | Pass |  | 1105 | Pass | 29.2 | -2.575%
[6 empty] | % Elongation (4D) | 8 |  | 12.08 | Pass |  | 13 | Pass | -0.92 | 7.616% |  | AVG
[6 empty] | % Reduction Area | 32 |  | 52.22 | Pass |  | 42 | Pass | 10.22 | -19.57% |  | -3.572%
9 | 604980 | T9-0307 | 79.40 Dia | Longitudinal | K80242267 | Ultimate Tensile Stress (MPa) | 1069 |  | 1127.16 | Pass | 24J1200 | 1137 | Pass | -9.84 | 0.873%
[6 empty] | 0.2 % Yield Stress (MPa) | 1000 |  | 1093.28 | Pass |  | 1100 | Pass | -6.72 | 0.6147%
[6 empty] | % Elongation (4D) | 12 |  | 17.54 | Pass |  | 20 | Pass | -2.46 | 14.03% |  | AVG
[6 empty] | % Reduction Area | 45 |  | 57.51 | Pass |  | 63 | Pass | -5.49 | 9.546% |  | 6.265%
10 | 604980 | T9-0307 | 79.40 Dia | Transverse | K80242267 | Ultimate Tensile Stress (MPa) | 1069 |  | 1124 | Pass | 24J1201 | 1132 | Pass | -8 | 0.7117%
[6 empty] | 0.2 % Yield Stress (MPa) | 1000 |  | 1078.65 | Pass |  | 1074 | Pass | 4.65 | -0.4311%
[6 empty] | % Elongation (4D) | 8 |  | 16.92 | Pass |  | 19 | Pass | -2.08 | 12.29% |  | AVG
[6 empty] | % Reduction Area | 32 |  | 59.04 | Pass |  | 56 | Pass | 3.04 | -5.149% |  | 1.856%
11 | 604981 | T9-0308 | 79.4 Dia | Longitudinal | K80242268 | Ultimate Tensile Stress (MPa) | 1069 |  | 1122.09 | Pass | 24J1202 | 1139 | Pass | -16.91 | 1.507%
[6 empty] | 0.2 % Yield Stress (MPa) | 1000 |  | 1094.05 | Pass |  | 1095 | Pass | -0.95 | 0.08683%
[6 empty] | % Elongation (4D) | 12 |  | 16.08 | Pass |  | 21 | Pass | -4.92 | 30.6% |  | AVG
[6 empty] | % Reduction Area | 45 |  | 61.83 | Pass |  | 64 | Pass | -2.17 | 3.51% |  | 8.925%
12 | 604981 | T9-0308 | 79.4 Dia | Transverse | K80242268 | Ultimate Tensile Stress (MPa) | 1069 |  | 1088.13 | Pass | 24J1203 | 1125 | Pass | -36.87 | 3.388%
[6 empty] | 0.2 % Yield Stress (MPa) | 1000 |  | 1055.21 | Pass |  | 1072 | Pass | -16.79 | 1.591%
[6 empty] | % Elongation (4D) | 8 |  | 13.68 | Pass |  | 17 | Pass | -3.32 | 24.27% |  | AVG
[6 empty] | % Reduction Area | 32 |  | 54.41 | Pass |  | 51 | Pass | 3.41 | -6.267% |  | 5.745%
13 | 604985 | T9-0309 | 79.4 Dia | Longitudinal | K80242269 | Ultimate Tensile Stress (MPa) | 1069 |  | 1126.88 | Pass | 24J1204 | 1134 | Pass | -7.12 | 0.6318%
[6 empty] | 0.2 % Yield Stress (MPa) | 1000 |  | 1085 | Pass |  | 1096 | Pass | -11 | 1.014%
[6 empty] | % Elongation (4D) | 12 |  | 17.6 | Pass |  | 21 | Pass | -3.4 | 19.32% |  | AVG
[6 empty] | % Reduction Area | 45 |  | 63.55 | Pass |  | 63 | Pass | 0.55 | -0.8655% |  | 5.025%
14 | 604985 | T9-0309 | 79.4 Dia | Transverse | K80242269 | Ultimate Tensile Stress (MPa) | 1069 |  | 1113.54 | Pass | 24J1205 | 1119 | Pass | -5.46 | 0.4903%
[6 empty] | 0.2 % Yield Stress (MPa) | 1000 |  | 1068.5 | Pass |  | 1082 | Pass | -13.5 | 1.263%
[6 empty] | % Elongation (4D) | 8 |  | 18.68 | Pass |  | 17 | Pass | 1.68 | -8.994% |  | AVG
[6 empty] | % Reduction Area | 32 |  | 60.98 | Pass |  | 55 | Pass | 5.98 | -9.806% |  | -4.262%
15 | 700585 | T9-0138 | 95.25 Dia | Longitudinal | K80228496 | Ultimate Tensile Stress (MPa) | 1069 |  | 1169.33 | Pass | 24J1206 | 1188 | Pass | -18.67 | 1.597%
[6 empty] | 0.2 % Yield Stress (MPa) | 1000 |  | 1141.14 | Pass |  | 1112 | Pass | 29.14 | -2.554%
[6 empty] | % Elongation (4D) | 12 |  | 15.36 | Pass |  | 18 | Pass | -2.64 | 17.19% |  | AVG
[6 empty] | % Reduction Area | 45 |  | 57.28 | Pass |  | 60 | Pass | -2.72 | 4.749% |  | 5.245%
16 | 700585 | T9-0138 | 95.25 Dia | Transverse | K80228496 | Ultimate Tensile Stress (MPa) | 1069 |  | 1166.9 | Pass | 24J1207 | 1119 | Pass | 47.9 | -4.105%
[6 empty] | 0.2 % Yield Stress (MPa) | 1000 |  | 1138.7 | Pass |  | 1082 | Pass | 56.7 | -4.979%
[6 empty] | % Elongation (4D) | 8 |  | 13.7 | Pass |  | 17 | Pass | -3.3 | 24.09% |  | AVG
[6 empty] | % Reduction Area | 32 |  | 52.4 | Pass |  | 55 | Pass | -2.6 | 4.962% |  | 4.991%
17 | 700586 | T9-0137 | 95.25 Dia | Longitudinal | K80228497 | Ultimate Tensile Stress (MPa) | 1069 |  | 1163.68 | Pass | 24J1208 | 1179 | Pass | -15.32 | 1.317%
[6 empty] | 0.2 % Yield Stress (MPa) | 1000 |  | 1137.12 | Pass |  | 1100 | Pass | 37.12 | -3.264%
[6 empty] | % Elongation (4D) | 12 |  | 15.28 | Pass |  | 18 | Pass | -2.72 | 17.8% |  | AVG
[6 empty] | % Reduction Area | 45 |  | 57.1 | Pass |  | 63 | Pass | -5.9 | 10.33% |  | 6.546%
18 | 700586 | T9-0137 | 95.25 Dia | Transverse | K80228497 | Ultimate Tensile Stress (MPa) | 1069 |  | 1149.8 | Pass | 24J1209 | 1165 | Pass | -15.2 | 1.322%
[6 empty] | 0.2 % Yield Stress (MPa) | 1000 |  | 1068.1 | Pass |  | 1131 | Pass | -62.9 | 5.889%
[6 empty] | % Elongation (4D) | 8 |  | 15.5 | Pass |  | 15 | Pass | 0.5 | -3.226% |  | AVG
[6 empty] | % Reduction Area | 32 |  | 54.6 | Pass |  | 57 | Pass | -2.4 | 4.396% |  | 2.095%
19 | 700590 | T9-0140 | 101.6 Dia | Longitudinal | K80228339 | Ultimate Tensile Stress (MPa) | 1069 |  | 1156.23 | Pass | 24J1210 | 1193 | Pass | -36.77 | 3.18%
[6 empty] | 0.2 % Yield Stress (MPa) | 1000 |  | 1108.87 | Pass |  | 1076 | Pass | 32.87 | -2.964%
[6 empty] | % Elongation (4D) | 12 |  | 15.78 | Pass |  | 16 | Pass | -0.22 | 1.394% |  | AVG
[6 empty] | % Reduction Area | 45 |  | 57.2 | Pass |  | 62 | Pass | -4.8 | 8.392% |  | 2.5%
20 | 700590 | T9-0140 | 101.6 Dia | Transverse | K80228339 | Ultimate Tensile Stress (MPa) | 1069 |  | 1150.3 | Pass | 24J1211 | 1174 | Pass | -23.7 | 2.06%
[6 empty] | 0.2 % Yield Stress (MPa) | 1000 |  | 1080.3 | Pass |  | 1138 | Pass | -57.7 | 5.341%
[6 empty] | % Elongation (4D) | 8 |  | 17.2 | Pass |  | 15 | Pass | 2.2 | -12.79% |  | AVG
[6 empty] | % Reduction Area | 32 |  | 54.7 | Pass |  | 54 | Pass | 0.7 | -1.28% |  | -1.667%
21 | 700591 | T9-0141 | 101.6 Dia | Longitudinal | K80228337 | Ultimate Tensile Stress (MPa) | 1069 |  | 1160.33 | Pass | 24J1212 | 1189 | Pass | -28.67 | 2.471%
[6 empty] | 0.2 % Yield Stress (MPa) | 1000 |  | 1108.31 | Pass |  | 1142 | Pass | -33.69 | 3.04%
[6 empty] | % Elongation (4D) | 12 |  | 16.44 | Pass |  | 18 | Pass | -1.56 | 9.489% |  | AVG
[6 empty] | % Reduction Area | 45 |  | 57.79 | Pass |  | 62 | Pass | -4.21 | 7.285% |  | 5.571%
22 | 700591 | T9-0141 | 101.6 Dia | Transverse | K80228337 | Ultimate Tensile Stress (MPa) | 1069 |  | 1161.7 | Pass | 24J1213 | 1150 | Pass | 11.7 | -1.007%
[6 empty] | 0.2 % Yield Stress (MPa) | 1000 |  | 1149.3 | Pass |  | 1114 | Pass | 35.3 | -3.071%
[6 empty] | % Elongation (4D) | 8 |  | 14.9 | Pass |  | 18 | Pass | -3.1 | 20.81% |  | AVG
[6 empty] | % Reduction Area | 32 |  | 53.7 | Pass |  | 58 | Pass | -4.3 | 8.007% |  | 6.184%
23 | 700592 | T9-0141 | 101.6 Dia | Longitudinal | K80228335 | Ultimate Tensile Stress (MPa) | 1069 |  | 1170.59 | Pass | 24J1214 | 1198 | Pass | -27.41 | 2.342%
[6 empty] | 0.2 % Yield Stress (MPa) | 1000 |  | 1132.01 | Pass |  | 1123 | Pass | 9.01 | -0.7959%
[6 empty] | % Elongation (4D) | 12 |  | 16.42 | Pass |  | 18 | Pass | -1.58 | 9.622% |  | AVG
[6 empty] | % Reduction Area | 45 |  | 56.51 | Pass |  | 61 | Pass | -4.49 | 7.945% |  | 4.778%
24 | 700592 | T9-0141 | 101.6 Dia | Transverse | K80228335 | Ultimate Tensile Stress (MPa) | 1069 |  | 1183.6 | Pass | 24J1215 | 1161 | Pass | 22.6 | -1.909%
[6 empty] | 0.2 % Yield Stress (MPa) | 1000 |  | 1142.7 | Pass |  | 1119 | Pass | 23.7 | -2.074%
[6 empty] | % Elongation (4D) | 8 |  | 14.6 | Pass |  | 21 | Pass | -6.4 | 43.84% |  | AVG
[6 empty] | % Reduction Area | 32 |  | 53 | Pass |  | 55 | Pass | -2 | 3.774% |  | 10.91%
25 | 700698 | T9-0139 | 79.4 Dia | Longitudinal | K80229054 | Ultimate Tensile Stress (MPa) | 1069 |  | 1179.77 | Pass | 24J1216 | 1201 | Pass | -21.23 | 1.8%
[6 empty] | 0.2 % Yield Stress (MPa) | 1000 |  | 1132.51 | Pass |  | 1156 | Pass | -23.49 | 2.074%
[6 empty] | % Elongation (4D) | 12 |  | 15.36 | Pass |  | 17 | Pass | -1.64 | 10.68% |  | AVG
[6 empty] | % Reduction Area | 45 |  | 55.48 | Pass |  | 58 | Pass | -2.52 | 4.542% |  | 4.773%
26 | 700698 | T9-0139 | 79.4 Dia | Transverse | K80229054 | Ultimate Tensile Stress (MPa) | 1069 |  | 1191.6 | Pass | 24J1217 | 1178 | Pass | 13.6 | -1.141%
[6 empty] | 0.2 % Yield Stress (MPa) | 1000 |  | 1146.7 | Pass |  | 1091 | Pass | 55.7 | -4.857%
[6 empty] | % Elongation (4D) | 8 |  | 14.4 | Pass |  | 17 | Pass | -2.6 | 18.06% |  | AVG
[6 empty] | % Reduction Area | 32 |  | 55.1 | Pass |  | 55 | Pass | 0.1 | -0.1815% |  | 2.969%
27 | 700699 | T9-0125 | 79.4 Dia | Longitudinal | K80229056 | Ultimate Tensile Stress (MPa) | 1069 |  | 1182.85 | Pass | 24J1218 | 1151 | Pass | 31.85 | -2.693%
[6 empty] | 0.2 % Yield Stress (MPa) | 1000 |  | 1159.7 | Pass |  | 1108 | Pass | 51.7 | -4.458%
[6 empty] | % Elongation (4D) | 12 |  | 14.74 | Pass |  | 19 | Pass | -4.26 | 28.9% |  | AVG
[6 empty] | % Reduction Area | 45 |  | 57.03 | Pass |  | 61 | Pass | -3.97 | 6.961% |  | 7.178%
28 | 700699 | T9-0125 | 79.4 Dia | Transverse | K80229056 | Ultimate Tensile Stress (MPa) | 1069 |  | 1171.19 | Pass | 24J1219 | 1141 | Pass | 30.19 | -2.578%
[6 empty] | 0.2 % Yield Stress (MPa) | 1000 |  | 1144.72 | Pass |  | 1103 | Pass | 41.72 | -3.645%
[6 empty] | % Elongation (4D) | 8 |  | 11.76 | Pass |  | 14 | Pass | -2.24 | 19.05% |  | AVG
[6 empty] | % Reduction Area | 32 |  | 50.54 | Pass |  | 50 | Pass | 0.54 | -1.068% |  | 2.939%
29 | 604982 | T9-0318 | 95.25 Dia | Longitudinal | K80242968 | Ultimate Tensile Stress (MPa) | 1069 |  | 1139.31 | Pass | 24J1220 | 1134 | Pass | 5.31 | -0.4661%
[6 empty] | 0.2 % Yield Stress (MPa) | 1000 |  | 1077.47 | Pass |  | 1083 | Pass | -5.53 | 0.5132%
[6 empty] | % Elongation (4D) | 12 |  | 19.66 | Pass |  | 21 | Pass | -1.34 | 6.816% |  | AVG
[6 empty] | % Reduction Area | 45 |  | 59.04 | Pass |  | 59 | Pass | 0.04 | -0.06775% |  | 1.699%
30 | 604982 | T9-0318 | 95.25 Dia | Transverse | K80242968 | Ultimate Tensile Stress (MPa) | 1069 |  | 1124.4 | Pass | 24J1221 | 1135 | Pass | -10.6 | 0.9427%
[6 empty] | 0.2 % Yield Stress (MPa) | 1000 |  | 1054.54 | Pass |  | 1055 | Pass | -0.46 | 0.04362%
[6 empty] | % Elongation (4D) | 8 |  | 17.04 | Pass |  | 12 | Pass | 5.04 | -29.58% |  | AVG
[6 empty] | % Reduction Area | 32 |  | 55.77 | Pass |  | 34 | Pass | 21.77 | -39.04% |  | -16.91%
31 | 604984 | T9-0323 | 101.6 Dia | Longitudinal | K80242972 | Ultimate Tensile Stress (MPa) | 1069 |  | 1123.21 | Pass | 24J1222 | 1123 | Pass | 0.21 | -0.0187%
[6 empty] | 0.2 % Yield Stress (MPa) | 1000 |  | 1057.24 | Pass |  | 1045 | Pass | 12.24 | -1.158%
[6 empty] | % Elongation (4D) | 12 |  | 19.24 | Pass |  | 21 | Pass | -1.76 | 9.148% |  | AVG
[6 empty] | % Reduction Area | 45 |  | 58.12 | Pass |  | 60 | Pass | -1.88 | 3.235% |  | 2.801%
32 | 604984 | T9-0323 | 101.6 Dia | Transverse | K80242972 | Ultimate Tensile Stress (MPa) | 1069 |  | 1145.07 | Pass | 24J1223 | 1120 | Pass | 25.07 | -2.189%
[6 empty] | 0.2 % Yield Stress (MPa) | 1000 |  | 1074.48 | Pass |  | 1048 | Pass | 26.48 | -2.464%
[6 empty] | % Elongation (4D) | 8 |  | 18.36 | Pass |  | 14 | Pass | 4.36 | -23.75% |  | AVG
[6 empty] | % Reduction Area | 32 |  | 52.05 | Pass |  | 35 | Pass | 17.05 | -32.76% |  | -15.29%
33 | 604979 | T9-0318 | 95.25 Dia | Longitudinal | K80242971 | Ultimate Tensile Stress (MPa) | 1069 |  | 1151.56 | Pass | 24J1224 | 1132 | Pass | 19.56 | -1.699%
[6 empty] | 0.2 % Yield Stress (MPa) | 1000 |  | 1094.82 | Pass |  | 1073 | Pass | 21.82 | -1.993%
[6 empty] | % Elongation (4D) | 12 |  | 20.78 | Pass |  | 22 | Pass | -1.22 | 5.871% |  | AVG
[6 empty] | % Reduction Area | 45 |  | 59.29 | Pass |  | 60 | Pass | -0.71 | 1.198% |  | 0.8442%
34 | 604979 | T9-0318 | 95.25 Dia | Transverse | K80242971 | Ultimate Tensile Stress (MPa) | 1069 |  | 1133.15 | Pass | 24J1225 | 1129 | Pass | 4.15 | -0.3662%
[6 empty] | 0.2 % Yield Stress (MPa) | 1000 |  | 1071.2 | Pass |  | 1052 | Pass | 19.2 | -1.792%
[6 empty] | % Elongation (4D) | 8 |  | 17.2 | Pass |  | 16 | Pass | 1.2 | -6.977% |  | AVG
[6 empty] | % Reduction Area | 32 |  | 55.41 | Pass |  | 35 | Pass | 20.41 | -36.83% |  | -11.49%
35 | 604983 | T9-0319 | 95.25 Dia | Longitudinal | K80242970 | Ultimate Tensile Strength (MPa) | 1069 |  | 1127.5 | Pass | 24J1226 | 1146 | Pass | -18.5 | 1.641%
[6 empty] | 0.2 % Yield Strenght (MPa) | 1000 |  | 1054.72 | Pass |  | 1090 | Pass | -35.28 | 3.345%
[6 empty] | % Elongation (4D) | 12 |  | 19.86 | Pass |  | 21 | Pass | -1.14 | 5.74% |  | AVG
[6 empty] | % Reduction Area | 45 |  | 61.41 | Pass |  | 60 | Pass | 1.41 | -2.296% |  | 2.107%
36 | 604983 | T9-0319 | 95.25 Dia | Transverse | K80242970 | Ultimate Tensile Stress (MPa) | 1069 |  | 1138.68 | Pass | 24J1227 | 1132 | Pass | 6.68 | -0.5866%
[6 empty] | 0.2 % Yield Stress (MPa) | 1000 |  | 1043.52 | Pass |  | 1058 | Pass | -14.48 | 1.388%
[6 empty] | % Elongation (4D) | 8 |  | 16.4 | Pass |  | 17 | Pass | -0.6 | 3.659% |  | AVG
[6 empty] | % Reduction Area | 32 |  | 41.3 | Pass |  | 41 | Pass | 0.3 | -0.7264% |  | 0.9333%

## Sheet1
S.R No. | ESR Heat No | Size | Batch No. | Esr Ht No | Length | Properties | Report No. ADMET Lab (Third Party) | Date of inspection
1 | 604769 | 95.25DIA | T9-0137 | 604769 | 300 | Chemical Composiion | AML 24J01196 | 2024-11-10
1 | 604769 | 95.25DIA | T9-0137 | 604769 | 300 | Hardness | AML 24J01196 | 2024-11-10
1 | 604769 | 95.25DIA | T9-0137 | 604769 | 300 | Macrostructure | AML 24J01196 | 2024-11-10
1 | 604769 | 95.25DIA | T9-0137 | 604769 | 300 | Microstructure | AML 24J01196 | 2024-11-10
1 | 604769 | 95.25DIA | T9-0137 | 604769 | 300 | Tensile Longitudinal | AML 24J01196 | 2024-11-10
1 | 604769 | 95.25DIA | T9-0137 | 604769 | 300 | Tensile Transverse | AML 24J01197 | 2024-11-10
2 | 604775 | 79.40DIA | T9-0142 | 604775 | 301 | Chemical Composiion | AML 24J01198 | 2024-11-10
2 | 604775 | 79.40DIA | T9-0142 | 604775 | 301 | Hardness | AML 24J01198 | 2024-11-10
2 | 604775 | 79.40DIA | T9-0142 | 604775 | 301 | Macrostructure | AML 24J01198 | 2024-11-10
2 | 604775 | 79.40DIA | T9-0142 | 604775 | 301 | Microstructure | AML 24J01198 | 2024-11-10
2 | 604775 | 79.40DIA | T9-0142 | 604775 | 301 | Tensile Longitudinal | AML 24J01198 | 2024-11-10
2 | 604775 | 79.40DIA | T9-0142 | 604775 | 301 | Tensile Transverse | AML 24J01199 | 2024-11-10
3 | 604980 | 79.40DIA | T9-0307 | 604980 | 291 | Chemical Composiion | AML 24J01200 | 2024-11-10
3 | 604980 | 79.40DIA | T9-0307 | 604980 | 291 | Hardness | AML 24J01200 | 2024-11-10
3 | 604980 | 79.40DIA | T9-0307 | 604980 | 291 | Macrostructure | AML 24J01200 | 2024-11-10
3 | 604980 | 79.40DIA | T9-0307 | 604980 | 291 | Microstructure | AML 24J01200 | 2024-11-10
3 | 604980 | 79.40DIA | T9-0307 | 604980 | 291 | Tensile Longitudinal | AML 24J01200 | 2024-11-10
3 | 604980 | 79.40DIA | T9-0307 | 604980 | 291 | Tensile Transverse | AML 24J01201 | 2024-11-10
4 | 604981 | 79.40DIA | T9-0308 | 604981 | 291 | Chemical Composiion | AML 24J01202 | 2024-11-10
4 | 604981 | 79.40DIA | T9-0308 | 604981 | 291 | Hardness | AML 24J01202 | 2024-11-10
4 | 604981 | 79.40DIA | T9-0308 | 604981 | 291 | Macrostructure | AML 24J01202 | 2024-11-10
4 | 604981 | 79.40DIA | T9-0308 | 604981 | 291 | Microstructure | AML 24J01202 | 2024-11-10
4 | 604981 | 79.40DIA | T9-0308 | 604981 | 291 | Tensile Longitudinal | AML 24J01202 | 2024-11-10
4 | 604981 | 79.40DIA | T9-0308 | 604981 | 291 | Tensile Transverse | AML 24J01203 | 2024-11-10
5 | 604985 | 79.40DIA | T9-0309 | 604985 | 291 | Chemical Composiion | AML 24J01204 | 2024-11-10
5 | 604985 | 79.40DIA | T9-0309 | 604985 | 291 | Hardness | AML 24J01204 | 2024-11-10
5 | 604985 | 79.40DIA | T9-0309 | 604985 | 291 | Macrostructure | AML 24J01204 | 2024-11-10
5 | 604985 | 79.40DIA | T9-0309 | 604985 | 291 | Microstructure | AML 24J01204 | 2024-11-10
5 | 604985 | 79.40DIA | T9-0309 | 604985 | 291 | Tensile Longitudinal | AML 24J01204 | 2024-11-10
5 | 604985 | 79.40DIA | T9-0309 | 604985 | 291 | Tensile Transverse | AML 24J01205 | 2024-11-10
6 | 700585 | 95.25DIA | T9-0138 | 700585 | 300 | Chemical Composiion | AML 24J01206 | 2024-11-10
6 | 700585 | 95.25DIA | T9-0138 | 700585 | 300 | Hardness | AML 24J01206 | 2024-11-10
6 | 700585 | 95.25DIA | T9-0138 | 700585 | 300 | Macrostructure | AML 24J01206 | 2024-11-10
6 | 700585 | 95.25DIA | T9-0138 | 700585 | 300 | Microstructure | AML 24J01206 | 2024-11-10
6 | 700585 | 95.25DIA | T9-0138 | 700585 | 300 | Tensile Longitudinal | AML 24J01206 | 2024-11-10
6 | 700585 | 95.25DIA | T9-0138 | 700585 | 300 | Tensile Transverse | AML 24J01207 | 2024-11-10
7 | 700586 | 95.25DIA | T9-0137 | 700586 | 301 | Chemical Composiion | AML 24J01208 | 2024-11-10
7 | 700586 | 95.25DIA | T9-0137 | 700586 | 301 | Hardness | AML 24J01208 | 2024-11-10
7 | 700586 | 95.25DIA | T9-0137 | 700586 | 301 | Macrostructure | AML 24J01208 | 2024-11-10
7 | 700586 | 95.25DIA | T9-0137 | 700586 | 301 | Microstructure | AML 24J01208 | 2024-11-10
7 | 700586 | 95.25DIA | T9-0137 | 700586 | 301 | Tensile Longitudinal | AML 24J01208 | 2024-11-10
7 | 700586 | 95.25DIA | T9-0137 | 700586 | 301 | Tensile Transverse | AML 24J01209 | 2024-11-10
8 | 700590 | 101.6DIA | T9-0140 | 700590 | 300 | Chemical Composiion | AML 24J01210 | 2024-11-10
8 | 700590 | 101.6DIA | T9-0140 | 700590 | 300 | Hardness | AML 24J01210 | 2024-11-10
8 | 700590 | 101.6DIA | T9-0140 | 700590 | 300 | Macrostructure | AML 24J01210 | 2024-11-10
8 | 700590 | 101.6DIA | T9-0140 | 700590 | 300 | Microstructure | AML 24J01210 | 2024-11-10
8 | 700590 | 101.6DIA | T9-0140 | 700590 | 300 | Tensile Longitudinal | AML 24J01210 | 2024-11-10
8 | 700590 | 101.6DIA | T9-0140 | 700590 | 300 | Tensile Transverse | AML 24J01211 | 2024-11-10
9 | 700591 | 101.6DIA | T9-0141 | 700591 | 300 | Chemical Composiion | AML 24J01212 | 2024-11-10
9 | 700591 | 101.6DIA | T9-0141 | 700591 | 300 | Hardness | AML 24J01212 | 2024-11-10
9 | 700591 | 101.6DIA | T9-0141 | 700591 | 300 | Macrostructure | AML 24J01212 | 2024-11-10
9 | 700591 | 101.6DIA | T9-0141 | 700591 | 300 | Microstructure | AML 24J01212 | 2024-11-10
9 | 700591 | 101.6DIA | T9-0141 | 700591 | 300 | Tensile Longitudinal | AML 24J01212 | 2024-11-10
9 | 700591 | 101.6DIA | T9-0141 | 700591 | 300 | Tensile Transverse | AML 24J01213 | 2024-11-10
10 | 700592 | 101.6DIA | T9-0141 | 700592 | 300 | Chemical Composiion | AML 24J01214 | 2024-11-10
10 | 700592 | 101.6DIA | T9-0141 | 700592 | 300 | Hardness | AML 24J01214 | 2024-11-10
10 | 700592 | 101.6DIA | T9-0141 | 700592 | 300 | Macrostructure | AML 24J01214 | 2024-11-10
10 | 700592 | 101.6DIA | T9-0141 | 700592 | 300 | Microstructure | AML 24J01214 | 2024-11-10
10 | 700592 | 101.6DIA | T9-0141 | 700592 | 300 | Tensile Longitudinal | AML 24J01214 | 2024-11-10
10 | 700592 | 101.6DIA | T9-0141 | 700592 | 300 | Tensile Transverse | AML 24J01215 | 2024-11-10
11 | 700698 | 79.40DIA | T9-0139 | 700698 | 340 | Chemical Composiion | AML 24J01216 | 2024-11-10
11 | 700698 | 79.40DIA | T9-0139 | 700698 | 340 | Hardness | AML 24J01216 | 2024-11-10
11 | 700698 | 79.40DIA | T9-0139 | 700698 | 340 | Macrostructure | AML 24J01216 | 2024-11-10
11 | 700698 | 79.40DIA | T9-0139 | 700698 | 340 | Microstructure | AML 24J01216 | 2024-11-10
11 | 700698 | 79.40DIA | T9-0139 | 700698 | 340 | Tensile Longitudinal | AML 24J01216 | 2024-11-10
11 | 700698 | 79.40DIA | T9-0139 | 700698 | 340 | Tensile Transverse | AML 24J01217 | 2024-11-10
12 | 700699 | 79.40DIA | T9-0125 | 700699 | 300 | Chemical Composiion | AML 24J01218 | 2024-11-10
12 | 700699 | 79.40DIA | T9-0125 | 700699 | 300 | Hardness | AML 24J01218 | 2024-11-10
12 | 700699 | 79.40DIA | T9-0125 | 700699 | 300 | Macrostructure | AML 24J01218 | 2024-11-10
12 | 700699 | 79.40DIA | T9-0125 | 700699 | 300 | Microstructure | AML 24J01218 | 2024-11-10
12 | 700699 | 79.40DIA | T9-0125 | 700699 | 300 | Tensile Longitudinal | AML 24J01218 | 2024-11-10
12 | 700699 | 79.40DIA | T9-0125 | 700699 | 300 | Tensile Transverse | AML 24J01219 | 2024-11-10
13 | 604982 | 95.25DIA | T9-0318 | 604982 | 300 | Chemical Composiion | AML 24J01220 | 2024-11-10
13 | 604982 | 95.25DIA | T9-0318 | 604982 | 300 | Hardness | AML 24J01220 | 2024-11-10
13 | 604982 | 95.25DIA | T9-0318 | 604982 | 300 | Macrostructure | AML 24J01220 | 2024-11-10
13 | 604982 | 95.25DIA | T9-0318 | 604982 | 300 | Microstructure | AML 24J01220 | 2024-11-10
13 | 604982 | 95.25DIA | T9-0318 | 604982 | 300 | Tensile Longitudinal | AML 24J01220 | 2024-11-10
13 | 604982 | 95.25DIA | T9-0318 | 604982 | 300 | Tensile Transverse | AML 24J01221 | 2024-11-10
14 | 604984 | 101.6DIA | T9-0323 | 604984 | 300 | Chemical Composiion | AML 24J01222 | 2024-11-10
14 | 604984 | 101.6DIA | T9-0323 | 604984 | 300 | Hardness | AML 24J01222 | 2024-11-10
14 | 604984 | 101.6DIA | T9-0323 | 604984 | 300 | Macrostructure | AML 24J01222 | 2024-11-10
14 | 604984 | 101.6DIA | T9-0323 | 604984 | 300 | Microstructure | AML 24J01222 | 2024-11-10
14 | 604984 | 101.6DIA | T9-0323 | 604984 | 300 | Tensile Longitudinal | AML 24J01222 | 2024-11-10
14 | 604984 | 101.6DIA | T9-0323 | 604984 | 300 | Tensile Transverse | AML 24J01223 | 2024-11-10
15 | 604979 | 95.25DIA | T9-0318 | 604979 | 300 | Chemical Composiion | AML 24J01224 | 2024-11-10
15 | 604979 | 95.25DIA | T9-0318 | 604979 | 300 | Hardness | AML 24J01224 | 2024-11-10
15 | 604979 | 95.25DIA | T9-0318 | 604979 | 300 | Macrostructure | AML 24J01224 | 2024-11-10
15 | 604979 | 95.25DIA | T9-0318 | 604979 | 300 | Microstructure | AML 24J01224 | 2024-11-10
15 | 604979 | 95.25DIA | T9-0318 | 604979 | 300 | Tensile Longitudinal | AML 24J01224 | 2024-11-10
15 | 604979 | 95.25DIA | T9-0318 | 604979 | 300 | Tensile Transverse | AML 24J01225 | 2024-11-10
16 | 604983 | 95.25DIA | T9-0319 | 604983 | 300 | Chemical Composiion | AML 24J01226 | 2024-11-10
16 | 604983 | 95.25DIA | T9-0319 | 604983 | 300 | Hardness | AML 24J01226 | 2024-11-10
16 | 604983 | 95.25DIA | T9-0319 | 604983 | 300 | Macrostructure | AML 24J01226 | 2024-11-10
16 | 604983 | 95.25DIA | T9-0319 | 604983 | 300 | Microstructure | AML 24J01226 | 2024-11-10
16 | 604983 | 95.25DIA | T9-0319 | 604983 | 300 | Tensile Longitudinal | AML 24J01226 | 2024-11-10
16 | 604983 | 95.25DIA | T9-0319 | 604983 | 300 | Tensile Transverse | AML 24J01227 | 2024-11-10